## Sheet1
t | La | Ce | Pr | Nd | Sm | Gd | Dy | Y | Al | Ca | Sc | Fe
0 | 0.2107401 | 0.609852 | 0.02928493 | 1e-07 | 1e-07 | 0.01340421 | 0.04613071 | 0.1018582 | 1e-07 | 578.1 | <DL | 92.03949
12 | 16.67077 | 56.33464 | 8.686659 | 40.701 | 12.31475 | 11.89801 | 9.543145 | 42.59683 | 1e-07 | 9311 | <DL | 1806.423
22 | 33.35813 | 129.4778 | 20.40209 | 95.26601 | 31.14679 | 31.16894 | 27.648 | 116.6655 | 550.7 | 15550 | <DL | 3086.878
32 | 43.40893 | 170.6908 | 27.57126 | 126.1688 | 50.49029 | 53.59557 | 51.05299 | 222.3418 | 820.1 | 18850 | <DL | 5375.512
42 | 48.95256 | 193.834 | 31.53693 | 149.8576 | 62.17657 | 66.98459 | 68.42697 | 303.8784 | 831.5 | 22090 | <DL | 7252.303
52 | 62.96853 | 262.7916 | 42.47297 | 202.9357 | 87.8695 | 95.60551 | 98.58057 | 431.3614 | 742.9 | 27930 | <DL | 9033.919
63 | 80.75744 | 340.9241 | 56.52221 | 268.8379 | 119.0605 | 128.184 | 130.0158 | 585.8935 | 818.5 | 36220 | <DL | 11511.37
72 | 94.09371 | 417.7575 | 69.02958 | 334.6472 | 153.7552 | 167.6534 | 166.693 | 727.2241 | 1036 | 42210 | <DL | 15423.98
82 | 108.0764 | 477.6489 | 81.4805 | 396.2732 | 192.3572 | 208.5708 | 208.5789 | 916.4409 | 895.4 | 47860 | <DL | 17886.32
92 | 127.3347 | 582.739 | 100.4777 | 483.5358 | 250.9785 | 281.6304 | 286.4865 | 1259.356 | 869.6 | 55850 | <DL | 23565.18
102 | 178.668 | 842.5447 | 144.5252 | 687.0693 | 326.3843 | 347.7791 | 351.8961 | 1561.863 | 1147 | 66400 | <DL | 25243.61
112 | 242.4492 | 1144.082 | 192.8082 | 908.0737 | 404.8632 | 425.4906 | 425.2722 | 1902.465 | 1298 | 78000 | <DL | 26346.01
117 | 317.1873 | 1553.234 | 261.6545 | 1226.258 | 500.5158 | 518.962 | 517.1046 | 2385.611 | 1285 | 91180 | <DL | 30528.23
122 | 325.0349 | 1558.685 | 262.7528 | 1228.867 | 502.0857 | 524.9883 | 533.3162 | 2473.614 | 1292 | 95840 | <DL | 32710.13

## Sheet2
t | La | Ce | Pr | Nd | Sm | Gd | Dy | Y | Al | Ca | Sc | Fe
0 | 154.4066 | 21.00117 | 0.2873111 | 1.21098 | 1.916309 | 0.4141368 | 0.2139832 | 0.4415214 | 820 | 3707 | 1e-07 | 443.7925
8 | 235.111 | 561.6317 | 80.03248 | 345.5109 | 94.52516 | 93.06854 | 77.63632 | 377.6433 | 3835 | 140700 | 1.718316 | 13408.39
19 | 292.68 | 789.0999 | 114.2468 | 494.1588 | 129.0536 | 123.9048 | 102.8024 | 525.8134 | 3351 | 151600 | 1e-07 | 17211.36
28 | 338.8252 | 965.3393 | 142.4981 | 617.571 | 156.5864 | 150.2326 | 126.8841 | 668.0402 | 3596 | 164700 | 1e-07 | 28058.81
37 | 389.8965 | 1185.171 | 178.7376 | 776.0424 | 200.1967 | 186.0422 | 156.9149 | 849.8113 | 3316 | 176300 | 1e-07 | 22863.67
47 | 471.064 | 1501.372 | 230.7041 | 1011.069 | 263.2829 | 245.866 | 206.6584 | 1109.834 | 3464 | 193000 | 1e-07 | 27547.34
57 | 554.1519 | 1854.169 | 287.1281 | 1266.134 | 327.5006 | 307.444 | 258.0237 | 1456.874 | 3983 | 209600 | 1e-07 | 32097.98
66 | 620.4939 | 2247.195 | 331.12 | 1456.068 | 378.1898 | 354.3577 | 311.5107 | 1763.028 | 3629 | 222900 | 1e-07 | 34188.84
81 | 748.0699 | 2788.59 | 419.4056 | 1850.741 | 490.3697 | 465.4347 | 402.1448 | 2356.819 | 3782 | 246600 | 1e-07 | 41353.74
90 | 831.8589 | 3144.266 | 474.475 | 2068.041 | 553.1858 | 522.9619 | 460.3987 | 2735.676 | 3813 | 265800 | 1e-07 | 46814.9
100 | 982.1831 | 3803.788 | 574.5909 | 2542.416 | 676.0566 | 631.0126 | 556.9627 | 3221.169 | 3912 | 285100 | 1e-07 | 49389.31
105 | 1258.464 | 4757.252 | 709.4088 | 3134.988 | 823.2342 | 786.5573 | 718.8398 | 4565.19 | 5900 | 503900 | 1e-07 | 84783.69

## Sheet3
t | La | Ce | Pr | Nd | Sm | Gd | Dy | Y | Al | Ca | Sc | Fe
0 | 0.12 | 1.1 | 0.0001 | 0.72 | 0.11 | 0.1 | 0.1356657 | 1.4 | BDL | 3290.199 | <DL | 668.6411
10 | 93.62629 | 423.5118 | 65.78808 | 296.736 | 71.70116 | 70.39624 | 62.88828 | 319.8305 | BDL | 30542.83 | <DL | 5636.971
19 | 189.323 | 779.87 | 116.8237 | 509.5674 | 115.555 | 112.0992 | 93.77783 | 487.2809 | BDL | 61279.59 | <DL | 8799.143
28 | 297.7783 | 1080.107 | 159.5178 | 695.9425 | 158.0389 | 150.9163 | 129.212 | 670.4946 | BDL | 112534.8 | <DL | 10632.88
37 | 351.4147 | 1276.945 | 186.4845 | 811.3127 | 183.6268 | 176.3982 | 149.672 | 791.5622 | BDL | 139690.8 | <DL | 12777.87
46 | 460.6333 | 1676.054 | 247.794 | 1103.756 | 254.2655 | 239.3541 | 207.933 | 1086.755 | 987 | 186113.8 | <DL | 14978.59
55 | 587.3903 | 2143.93 | 319.9589 | 1373.273 | 318.7564 | 312.3241 | 262.9052 | 1401.171 | BDL | 239656.9 | <DL | 17748.22
64 | 702.1224 | 2527.415 | 373.2346 | 1633.079 | 368.664 | 355.1291 | 308.3188 | 1663.353 | BDL | 280117.4 | <DL | 20479.22
73 | 822.417 | 2999.941 | 445.6227 | 1942.076 | 457.0897 | 439.2711 | 386.3791 | 2060.653 | 923 | 320994.1 | <DL | 22221.94
82 | 1075.36 | 3897.529 | 578.5727 | 2511.686 | 579.2733 | 562.4022 | 490.7235 | 2530.54 | 945 | 397361.6 | <DL | 25792
91 | 1283.122 | 4620.417 | 687.7498 | 2957.219 | 687.0566 | 671.9129 | 580.6606 | 3062.466 | 1255 | 468345.3 | <DL | 29815.07
97 | 1512.261 | 5494.209 | 816.1541 | 3550.999 | 828.7306 | 804.3003 | 694.8089 | 3662.448 | 1151 | 556379.9 | <DL | 33593.4
101 | 1728.988 | 6313.519 | 932.1038 | 4071.006 | 952.5881 | 927.7572 | 810.5548 | 4207.653 | 1344 | 641670 | <DL | 36713.65