## Sheet2 (2)
dosage | pH | logD Y | logD Ce | logD Nd | logD Sm | logD Gd | logD Dy | logD La | logD Pr | w_Y | w_Ce | w_Nd | w_Sm | w_Gd | w_Dy | w_La | w_Pr | E Y | E Ce | E Nd | E Sm | E Gd | E Dy | E La | E Pr
4.987853 | 0.241 | -1.64 | -1.36 | -1.81 | -1.67 | -1.85 | -1.74 | 0 | -1.36 | 1 | 5 | 5 | 0 | 1 | 1 | 0 | 0 | 2.239562 | 4.182582 | 2.09321 | 1.392863 | 1.78718 | 1.490994 | 1.187982 | 1.525194
4.978542 | 0.527 | -1.15 | -1.48 | -1.54 | -1.62 | -1.59 | -1.47 | -1.53 | -1.2 | 1 | 0 | 5 | 1 | 1 | 1 | 0 | 0 | 6.611406 | 3.205178 | 2.803187 | 2.342637 | 2.505982 | 3.277389 | 2.86661 | 5.935094
4.929476 | 0.796 | -0.46 | -1.51 | -1.46 | -1.55 | -1.42 | -0.98 | -1.53 | -1.46 | 1 | 0 | 5 | 1 | 1 | 1 | 1 | 1 | 25.74644 | 2.997659 | 3.351171 | 2.741127 | 3.662644 | 9.47874 | 2.86661 | 3.351171
4.813219 | 1.137 | 0.35 | -1.34 | -1.44 | -1.55 | -1.16 | -0.24 | -1.53 | -1.44 | 1 | 5 | 5 | 0 | 0 | 1 | 0 | 1 | 69.12362 | 4.371085 | 3.503573 | 2.741127 | 6.47065 | 36.52567 | 2.86661 | 6.755003
4.751685 | 1.321 | 0.87 | -1.3 | -1.32 | -1.11 | -0.8 | 0.26 | -1.22 | -1.32 | 1 | 5 | 5 | 1 | 1 | 1 | 1 | 0 | 88.11378 | 4.772672 | 4.567678 | 7.203316 | 13.68069 | 64.53525 | 5.683152 | 4.182582
4.72311 | 1.466 | 1.2 | -1.17 | -1.19 | -0.85 | -0.52 | 0.61 | -1.22 | -1.19 | 1 | 5 | 5 | 1 | 1 | 1 | 0 | 1 | 94.06491 | 6.332688 | 6.064956 | 12.37707 | 23.1948 | 80.29092 | 5.683152 | 10.08826
4.709438 | 1.524 | 1.35 | -1.02 | -1 | -0.72 | -0.34 | 0.77 | 0.89 | -1 | 1 | 5 | 0 | 1 | 1 | 1 | 0 | 1 | 95.72416 | 8.717419 | 9.090909 | 16.00493 | 31.36997 | 85.48292 | 11.41231 | 11.64717
1.991579 | 0.2356164 | -1.614155 | -1.852616 | -1.741725 | -1.852616 | -1.652822 | -1.741725 | 0 | 0 | 0 | 5 | 5 | 1 | 0 | 0 | 0 | 0 | 2.373626 | 1.384615 | 1.78022 | 1.384615 | 2.175824 | 1.78022 | 0 | 0
1.980691 | 0.5287671 | -1.170221 | -1.458465 | -1.514597 | -1.578512 | -1.578512 | -1.514597 | 0 | 0 | 1 | 5 | 5 | 1 | 1 | 1 | 0 | 0 | 6.32967 | 3.362637 | 2.967033 | 2.571429 | 2.571429 | 2.967033 | 0 | 0
1.933668 | 0.8027397 | -0.4562449 | -1.485682 | -1.458465 | -1.545445 | -1.432752 | -0.9595713 | 0 | 0 | 1 | 0 | 5 | 1 | 1 | 1 | 0 | 0 | 25.91209 | 3.164835 | 3.362637 | 2.769231 | 3.56044 | 9.89011 | 0 | 0
1.827041 | 1.167123 | 0.340148 | -1.363124 | -1.432752 | -1.578512 | -1.142054 | -0.2461534 | 0 | 0 | 1 | 0 | 0 | 0 | 1 | 0 | 0 | 0 | 68.63736 | 4.153846 | 3.56044 | 2.571429 | 6.725275 | 36.1978 | 0 | 0
1.770545 | 1.416438 | 0.8422687 | -1.302435 | -1.321819 | -1.09005 | -0.7939455 | 0.2552725 | 0 | 0 | 1 | 5 | 5 | 1 | 1 | 1 | 0 | 0 | 87.42857 | 4.747253 | 4.549451 | 7.516484 | 13.84615 | 64.28571 | 0 | 0
1.744097 | 1.613699 | 1.191603 | -1.155939 | -1.184925 | -0.8388054 | -0.516452 | 0.5943459 | 0 | 0 | 1 | 5 | 5 | 1 | 1 | 1 | 0 | 0 | 93.95604 | 6.527473 | 6.131868 | 12.65934 | 23.34066 | 79.71429 | 0 | 0
1.732201 | 1.69589 | 1.330694 | -0.9995802 | -0.9995802 | -0.7130965 | -0.3383757 | 0.7619973 | 0 | 0 | 1 | 0 | 0 | 1 | 1 | 1 | 0 | 0 | 95.53846 | 9.098901 | 9.098901 | 16.21978 | 31.45055 | 85.25275 | 0 | 0
1.706987 | 2.073973 | 1.818963 | -0.9500168 | -0.9223174 | -0.3503916 | 0.104348 | 1.206968 | 0 | 0 | 1 | 10 | 10 | 1 | 1 | 1 | 0 | 0 | 98.50549 | 10.08791 | 10.68132 | 30.85714 | 55.97802 | 94.15385 | 0 | 0
25 | 1.5 | 0 | -0.2675096 | -0.05531692 | 0 | -0.2091091 | 0 | -0.6113483 | -0.01702652 | 0 | 1 | 1 | 0 | 0 | 0 | 1 | 1 | 0 | 35.07 | 46.82 | 0 | 38.19 | 0 | 19.66 | 49.02
25 | 2 | 0 | 0.255732 | 0.5423668 | 0 | -0.03180456 | 0 | -0.1512553 | 0.2179618 | 0 | 1 | 1 | 0 | 0 | 0 | 1 | 1 | 0 | 64.31 | 77.71 | 0 | 48.17 | 0 | 41.38 | 62.29
25 | 2.5 | 0 | 0.2956342 | 0.5486602 | 0 | -0.0307609 | 0 | -0.0917149 | 0.5034645 | 0 | 1 | 1 | 0 | 0 | 0 | 1 | 1 | 0 | 66.39 | 77.96 | 0 | 48.23 | 0 | 44.74 | 76.12

## Sheet1
dosage | pH | logD Y | logD Ce | logD Nd | logD Sm | logD Gd | logD Dy | w_Y | w_Ce | w_Nd | w_Sm | w_Gd | w_Dy | E Y | E Ce | E Nd | E Sm | E Gd | E Dy
4.987853 | 0.241 | -1.64 | -1.92 | -1.81 | -1.67 | -1.85 | -1.74 | 1 | 1 | 1 | 0 | 1 | 1
4.978542 | 0.527 | -1.15 | -1.48 | -1.54 | -1.62 | -1.59 | -1.47 | 1 | 0 | 1 | 1 | 1 | 1
4.929476 | 0.796 | -0.46 | -1.51 | -1.46 | -1.55 | -1.42 | -0.98 | 1 | 1 | 1 | 1 | 1 | 1
4.813219 | 1.137 | 0.35 | -1.34 | -1.44 | -1.55 | -1.16 | -0.24 | 1 | 1 | 1 | 0 | 0 | 1
4.751685 | 1.321 | 0.87 | -1.3 | -1.32 | -1.11 | -0.8 | 0.26 | 1 | 1 | 1 | 1 | 1 | 1
4.72311 | 1.466 | 1.2 | -1.17 | -1.19 | -0.85 | -0.52 | 0.61 | 1 | 1 | 1 | 1 | 1 | 1
4.709438 | 1.524 | 1.35 | -1.02 | -1 | -0.72 | -0.34 | 0.77 | 1 | 1 | 0 | 1 | 1 | 1
1.991579 | 0.2356164 | -1.614155 | -1.852616 | -1.741725 | -1.852616 | -1.652822 | -1.741725 | 1 | 1 | 1 | 1 | 0 | 1 | 2.373626 | 1.384615 | 1.78022 | 1.384615 | 2.175824 | 1.78022
1.980691 | 0.5287671 | -1.170221 | -1.458465 | -1.514597 | -1.578512 | -1.578512 | -1.514597 | 1 | 1 | 1 | 1 | 1 | 1 | 6.32967 | 3.362637 | 2.967033 | 2.571429 | 2.571429 | 2.967033
1.933668 | 0.8027397 | -0.4562449 | -1.485682 | -1.458465 | -1.545445 | -1.432752 | -0.9595713 | 1 | 1 | 1 | 1 | 1 | 1 | 25.91209 | 3.164835 | 3.362637 | 2.769231 | 3.56044 | 9.89011
1.827041 | 1.167123 | 0.340148 | -1.363124 | -1.432752 | -1.578512 | -1.142054 | -0.2461534 | 1 | 0 | 0 | 1 | 1 | 0 | 68.63736 | 4.153846 | 3.56044 | 2.571429 | 6.725275 | 36.1978
1.770545 | 1.416438 | 0.8422687 | -1.302435 | -1.321819 | -1.09005 | -0.7939455 | 0.2552725 | 1 | 1 | 1 | 1 | 1 | 1 | 87.42857 | 4.747253 | 4.549451 | 7.516484 | 13.84615 | 64.28571
1.744097 | 1.613699 | 1.191603 | -1.155939 | -1.184925 | -0.8388054 | -0.516452 | 0.5943459 | 1 | 1 | 1 | 1 | 1 | 1 | 93.95604 | 6.527473 | 6.131868 | 12.65934 | 23.34066 | 79.71429
1.732201 | 1.69589 | 1.330694 | -0.9995802 | -0.9995802 | -0.7130965 | -0.3383757 | 0.7619973 | 1 | 0 | 0 | 1 | 1 | 1 | 95.53846 | 9.098901 | 9.098901 | 16.21978 | 31.45055 | 85.25275
1.706987 | 2.073973 | 1.818963 | -0.9500168 | -0.9223174 | -0.3503916 | 0.104348 | 1.206968 | 1 | 1 | 1 | 1 | 1 | 1 | 98.50549 | 10.08791 | 10.68132 | 30.85714 | 55.97802 | 94.15385

## Sheet2
dosage | pH | logD Y | logD Ce | logD Nd | logD Sm | logD Gd | logD Dy | logD La | logD Pr | w_Y | w_Ce | w_Nd | w_Sm | w_Gd | w_Dy | w_La | w_Pr | E Y | E Ce | E Nd | E Sm | E Gd | E Dy | E La | E Pr
4.987853 | 0.241 | -1.64 | -1.36 | -1.81 | -1.67 | -1.85 | -1.74 | 0 | -1.36 | 10 | 10 | 10 | 0 | 10 | 1 | 0 | 0 | 2.239562 | 4.182582 | 2.09321 | 1.392863 | 1.78718 | 1.490994 | 1.187982 | 1.525194
4.978542 | 0.527 | -1.15 | -1.48 | -1.54 | -1.62 | -1.59 | -1.47 | -1.53 | -1.2 | 5 | 0 | 10 | 10 | 10 | 1 | 0 | 0 | 6.611406 | 3.205178 | 2.803187 | 2.342637 | 2.505982 | 3.277389 | 2.86661 | 5.935094
4.929476 | 0.796 | -0.46 | -1.51 | -1.46 | -1.55 | -1.42 | -0.98 | -1.53 | -1.46 | 5 | 0 | 10 | 10 | 10 | 1 | 5 | 5 | 25.74644 | 2.997659 | 3.351171 | 2.741127 | 3.662644 | 9.47874 | 2.86661 | 3.351171
4.813219 | 1.137 | 0.35 | -1.34 | -1.44 | -1.55 | -1.16 | -0.24 | -1.53 | -1.44 | 5 | 10 | 10 | 0 | 0 | 1 | 0 | 5 | 69.12362 | 4.371085 | 3.503573 | 2.741127 | 6.47065 | 36.52567 | 2.86661 | 6.755003
4.751685 | 1.321 | 0.87 | -1.3 | -1.32 | -1.11 | -0.8 | 0.26 | -1.22 | -1.32 | 5 | 10 | 10 | 10 | 10 | 1 | 5 | 0 | 88.11378 | 4.772672 | 4.567678 | 7.203316 | 13.68069 | 64.53525 | 5.683152 | 4.182582
4.72311 | 1.466 | 1.2 | -1.17 | -1.19 | -0.85 | -0.52 | 0.61 | -1.22 | -1.19 | 5 | 10 | 10 | 10 | 10 | 1 | 0 | 5 | 94.06491 | 6.332688 | 6.064956 | 12.37707 | 23.1948 | 80.29092 | 5.683152 | 10.08826
4.709438 | 1.524 | 1.35 | -1.02 | -1 | -0.72 | -0.34 | 0.77 | 0.89 | -1 | 5 | 10 | 0 | 10 | 10 | 1 | 0 | 5 | 95.72416 | 8.717419 | 9.090909 | 16.00493 | 31.36997 | 85.48292 | 11.41231 | 11.64717
1.991579 | 0.2356164 | -1.614155 | -1.852616 | -1.741725 | -1.852616 | -1.652822 | -1.741725 | 0 | 0 | 0 | 10 | 10 | 10 | 0 | 0 | 0 | 0 | 2.373626 | 1.384615 | 1.78022 | 1.384615 | 2.175824 | 1.78022 | 0 | 0
1.980691 | 0.5287671 | -1.170221 | -1.458465 | -1.514597 | -1.578512 | -1.578512 | -1.514597 | 0 | 0 | 5 | 10 | 10 | 10 | 10 | 1 | 0 | 0 | 6.32967 | 3.362637 | 2.967033 | 2.571429 | 2.571429 | 2.967033 | 0 | 0
1.933668 | 0.8027397 | -0.4562449 | -1.485682 | -1.458465 | -1.545445 | -1.432752 | -0.9595713 | 0 | 0 | 5 | 0 | 10 | 10 | 10 | 1 | 0 | 0 | 25.91209 | 3.164835 | 3.362637 | 2.769231 | 3.56044 | 9.89011 | 0 | 0
1.827041 | 1.167123 | 0.340148 | -1.363124 | -1.432752 | -1.578512 | -1.142054 | -0.2461534 | 0 | 0 | 5 | 0 | 0 | 0 | 0 | 0 | 0 | 0 | 68.63736 | 4.153846 | 3.56044 | 2.571429 | 6.725275 | 36.1978 | 0 | 0
1.770545 | 1.416438 | 0.8422687 | -1.302435 | -1.321819 | -1.09005 | -0.7939455 | 0.2552725 | 0 | 0 | 5 | 10 | 10 | 10 | 5 | 1 | 0 | 0 | 87.42857 | 4.747253 | 4.549451 | 7.516484 | 13.84615 | 64.28571 | 0 | 0
1.744097 | 1.613699 | 1.191603 | -1.155939 | -1.184925 | -0.8388054 | -0.516452 | 0.5943459 | 0 | 0 | 5 | 10 | 10 | 10 | 5 | 1 | 0 | 0 | 93.95604 | 6.527473 | 6.131868 | 12.65934 | 23.34066 | 79.71429 | 0 | 0
1.732201 | 1.69589 | 1.330694 | -0.9995802 | -0.9995802 | -0.7130965 | -0.3383757 | 0.7619973 | 0 | 0 | 5 | 0 | 0 | 10 | 5 | 1 | 0 | 0 | 95.53846 | 9.098901 | 9.098901 | 16.21978 | 31.45055 | 85.25275 | 0 | 0
1.706987 | 2.073973 | 1.818963 | -0.9500168 | -0.9223174 | -0.3503916 | 0.104348 | 1.206968 | 0 | 0 | 5 | 10 | 10 | 10 | 5 | 1 | 0 | 0 | 98.50549 | 10.08791 | 10.68132 | 30.85714 | 55.97802 | 94.15385 | 0 | 0
25 | 1.5 | 0 | -0.2675096 | -0.05531692 | 0 | -0.2091091 | 0 | -0.6113483 | -0.01702652 | 0 | 5 | 5 | 0 | 0 | 0 | 5 | 5 | 0 | 35.07 | 46.82 | 0 | 38.19 | 0 | 19.66 | 49.02
25 | 2 | 0 | 0.255732 | 0.5423668 | 0 | -0.03180456 | 0 | -0.1512553 | 0.2179618 | 0 | 5 | 5 | 0 | 0 | 0 | 5 | 5 | 0 | 64.31 | 77.71 | 0 | 48.17 | 0 | 41.38 | 62.29
25 | 2.5 | 0 | 0.2956342 | 0.5486602 | 0 | -0.0307609 | 0 | -0.0917149 | 0.5034645 | 0 | 5 | 0 | 0 | 0 | 0 | 5 | 5 | 0 | 66.39 | 77.96 | 0 | 48.23 | 0 | 44.74 | 76.12

## Sheet3
dosage | Acid conc (M) | logD Y | logD Ce | logD Nd | logD Sm | logD Gd | logD Dy | logD La | logD Pr | w_Y | w_Ce | w_Nd | w_Sm | w_Gd | w_Dy | w_La | w_Pr
4.987853 | 0.5741165 | -1.64 | -1.92 | -1.81 | -1.67 | -1.85 | -1.74 | 0 | -1.36 | 1 | 1 | 1 | 0 | 1 | 1 | 0 | 0
4.978542 | 0.2971666 | -1.15 | -1.48 | -1.54 | -1.62 | -1.59 | -1.47 | -1.53 | -1.2 | 1 | 0 | 1 | 1 | 1 | 1 | 0 | 0
4.929476 | 0.1599558 | -0.46 | -1.51 | -1.46 | -1.55 | -1.42 | -0.98 | -1.53 | -1.46 | 1 | 1 | 1 | 1 | 1 | 1 | 1 | 1
4.813219 | 0.07294575 | 0.35 | -1.34 | -1.44 | -1.55 | -1.16 | -0.24 | -1.53 | -1.44 | 1 | 1 | 1 | 0 | 0 | 1 | 0 | 1
4.751685 | 0.04775293 | 0.87 | -1.3 | -1.32 | -1.11 | -0.8 | 0.26 | -1.22 | -1.32 | 1 | 1 | 1 | 1 | 1 | 1 | 1 | 1
4.72311 | 0.03419794 | 1.2 | -1.17 | -1.19 | -0.85 | -0.52 | 0.61 | -1.22 | -1.19 | 1 | 1 | 1 | 1 | 1 | 1 | 0 | 1
4.709438 | 0.02992265 | 1.35 | -1.02 | -1 | -0.72 | -0.34 | 0.77 | 0.89 | -1 | 1 | 1 | 0 | 1 | 1 | 1 | 0 | 1
1.991579 | 0.5812776 | -1.614155 | -1.852616 | -1.741725 | -1.852616 | -1.652822 | -1.741725 | 0 | 0 | 1 | 1 | 1 | 1 | 0 | 1 | 0 | 0
1.980691 | 0.2959599 | -1.170221 | -1.458465 | -1.514597 | -1.578512 | -1.578512 | -1.514597 | 0 | 0 | 1 | 1 | 1 | 1 | 1 | 1 | 0 | 0
1.933668 | 0.1574926 | -0.4562449 | -1.485682 | -1.458465 | -1.545445 | -1.432752 | -0.9595713 | 0 | 0 | 1 | 1 | 1 | 1 | 1 | 1 | 0 | 0
1.827041 | 0.06805761 | 0.340148 | -1.363124 | -1.432752 | -1.578512 | -1.142054 | -0.2461534 | 0 | 0 | 1 | 0 | 0 | 1 | 1 | 0 | 0 | 0
1.770545 | 0.03833201 | 0.8422687 | -1.302435 | -1.321819 | -1.09005 | -0.7939455 | 0.2552725 | 0 | 0 | 1 | 1 | 1 | 1 | 1 | 1 | 0 | 0
1.744097 | 0.02433892 | 1.191603 | -1.155939 | -1.184925 | -0.8388054 | -0.516452 | 0.5943459 | 0 | 0 | 1 | 1 | 1 | 1 | 1 | 1 | 0 | 0
1.732201 | 0.02014232 | 1.330694 | -0.9995802 | -0.9995802 | -0.7130965 | -0.3383757 | 0.7619973 | 0 | 0 | 1 | 0 | 0 | 1 | 1 | 1 | 0 | 0
1.706987 | 0.00843388 | 1.818963 | -0.9500168 | -0.9223174 | -0.3503916 | 0.104348 | 1.206968 | 0 | 0 | 1 | 1 | 1 | 1 | 1 | 1 | 0 | 0
25 | 0.03162278 | 0 | -0.2675096 | -0.05531692 | 0 | -0.2091091 | 0 | -0.6113483 | -0.01702652 | 0 | 1 | 1 | 0 | 1 | 0 | 1 | 1
25 | 0.01 | 0 | 0.255732 | 0.5423668 | 0 | -0.03180456 | 0 | -0.1512553 | 0.2179618 | 0 | 1 | 1 | 0 | 1 | 0 | 1 | 1
25 | 0.003162278 | 0 | 0.2956342 | 0.5486602 | 0 | -0.0307609 | 0 | -0.0917149 | 0.5034645 | 0 | 1 | 1 | 0 | 0 | 0 | 1 | 1

## model validation new
dosage | pH | Y | La | Ce | Pr | Nd | Sm | Eu | Gd | Tb | Dy | Ho | Er | w_Y | w_Ce | w_Nd | w_Sm | w_Gd | w_Dy | w_La | w_Pr
5 | 0.241 | 2.239562 | 1.187982 | 4.182582 | 1.525194 | 2.09321 | 1.392863 | 1.392863 | 1.78718 | 1.912553 | 1.490994 | 6.197472 | 24.87592 | 1 | 1 | 1 | 0 | 1 | 1 | 0 | 0
5 | 0.527 | 6.611406 | 2.86661 | 3.205178 | 5.935094 | 2.803187 | 2.342637 | 2.09321 | 2.505982 | 0.7880684 | 3.277389 | 3.82865 | 6.901488 | 1 | 0 | 1 | 1 | 1 | 1 | 0 | 0
5 | 0.796 | 25.74644 | 2.86661 | 2.997659 | 3.351171 | 3.351171 | 2.741127 | 2.803187 | 3.662644 | 3.91434 | 9.47874 | 15.09796 | 29.90226 | 1 | 1 | 1 | 1 | 1 | 1 | 1 | 1
5 | 1.137 | 69.12362 | 2.86661 | 4.371085 | 6.755003 | 3.503573 | 2.741127 | 5.560982 | 6.47065 | 17.2822 | 36.52567 | 52.30096 | 73.8109 | 1 | 1 | 1 | 0 | 0 | 1 | 0 | 1
5 | 1.321 | 88.11378 | 5.683152 | 4.772672 | 4.182582 | 4.567678 | 7.203316 | 11.18158 | 13.68069 | 37.59982 | 64.53525 | 79.17488 | 89.04506 | 1 | 1 | 1 | 1 | 1 | 1 | 1 | 1
5 | 1.466 | 94.06491 | 5.683152 | 6.332688 | 10.08826 | 6.064956 | 12.37707 | 19.70908 | 23.1948 | 55.73116 | 80.29092 | 88.58769 | 94.06491 | 1 | 1 | 1 | 1 | 1 | 1 | 0 | 1
5 | 1.524 | 95.72416 | 11.41231 | 8.717419 | 11.64717 | 9.090909 | 16.00493 | 26.63663 | 31.36997 | 64.0065 | 85.48292 | 92.32107 | 95.53165 | 1 | 1 | 0 | 1 | 1 | 1 | 0 | 1
0.1318257
-0.88

## model validation
dosage | pH | Y | Ce | Nd | Sm | Gd | Dy
2 | 0.2356164 | 2.373626 | 1.384615 | 1.78022 | 1.384615 | 2.175824 | 1.78022
2 | 0.5287671 | 6.32967 | 3.362637 | 2.967033 | 2.571429 | 2.571429 | 2.967033
2 | 0.8027397 | 25.91209 | 3.164835 | 3.362637 | 2.769231 | 3.56044 | 9.89011
2 | 1.167123 | 68.63736 | 4.153846 | 3.56044 | 2.571429 | 6.725275 | 36.1978
2 | 1.416438 | 87.42857 | 4.747253 | 4.549451 | 7.516484 | 13.84615 | 64.28571
2 | 1.613699 | 93.95604 | 6.527473 | 6.131868 | 12.65934 | 23.34066 | 79.71429
2 | 1.69589 | 95.53846 | 9.098901 | 9.098901 | 16.21978 | 31.45055 | 85.25275
2 | 2.073973 | 98.50549 | 10.08791 | 10.68132 | 30.85714 | 55.97802 | 94.15385

## parameter values
| a1 | a2 | b1 | b2
Y | 1.923028 | 0.07485322 | -2.186904 | 6.281997e-07
Ce | 0.4518047 | 0.0148184 | -1.92042 | 9.479643e-07
Nd | 0.4060631 | 3.37787e-07 | -1.820107 | 1.779267e-06
Sm | 0.7640356 | 0.02187614 | -2.153372 | 0.008403419
Gd | 1.141498 | 1.93103e-06 | -2.407248 | 0.2967113
Dy | 1.689088 | 0.05773986 | -2.354474 | 1.089792e-06

## parameter values feed dosage
| a1 | a2 | b1 | b2
Y | 1.897193 | 0.07455365 | -2.174923 | 6.526147e-07
Ce | 0.4478594 | 0.0143795 | -1.917951 | 9.220522e-07
Nd | 0.4060629 | 3.434909e-07 | -1.820107 | 1.749121e-06
Sm | 0.7508276 | 0.02369986 | -2.146597 | 8.479756e-06
Gd | 1.114322 | 0.004925825 | -2.38702 | 0.2648609
Dy | 1.665678 | 0.05886431 | -2.34663 | 1.05816e-06

## parameter values out dosage
| a1 | a2 | b1 | b2
Y | 1.923028 | 0.07485322 | -2.186904 | 6.281997e-07
Ce | 0.4518047 | 0.0148184 | -1.92042 | 9.479643e-07
Nd | 0.4060631 | 3.37787e-07 | -1.820107 | 1.779267e-06
Sm | 0.7640356 | 0.02187614 | -2.153372 | 0.008403419
Gd | 1.141498 | 1.93103e-06 | -2.407248 | 0.2967113
Dy | 1.689088 | 0.05773986 | -2.354474 | 1.089792e-06

## impurities
dosage | pH | E Sc | E Fe | E Al | E Ca | D Sc | D Fe | D Al | D Ca | logD Sc | logD Fe | logD Al | logD Ca
1 | 0.5 | 44.37 | 8.43 | 16.72 | 39.33 | 2.392774 | 0.2761822 | 0.6023055 | 1.944783 | 0.3789016 | -0.5588044 | -0.2201832 | 0.2888712
2 | 0.5 | 65.07 | 15.59 | 21.08 | 46.61 | 5.588606 | 0.5540813 | 0.8013178 | 2.61903 | 0.7473035 | -0.2564265 | -0.09619522 | 0.4181404
3 | 0.5 | 68.66 | 20.18 | 24.55 | 49.74 | 6.572431 | 0.7584565 | 0.9761431 | 2.968961 | 0.8177261 | -0.1200693 | -0.01048649 | 0.4726046
4 | 0.5 | 74.7 | 28.24 | 32.5 | 52.98 | 8.857708 | 1.180602 | 1.444444 | 3.380264 | 0.9473213 | 0.07210352 | 0.1597008 | 0.5289506
5 | 0.5 | 77.05 | 38.65 | 36.75 | 58.92 | 10.0719 | 1.889976 | 1.743083 | 4.302824 | 1.003111 | 0.2764562 | 0.2413181 | 0.6337536
2 | 0.19 | 34.67 | 64.37 | 25.98 | 44.13 | 1.592071 | 5.419871 | 1.052959 | 2.369608 | 0.2019624 | 0.7339889 | 0.02241132 | 0.3746765
2 | 0.5 | 66.14 | 15.43 | 21.29 | 46.64 | 5.860012 | 0.5473572 | 0.8114598 | 2.622189 | 0.7678985 | -0.2617291 | -0.090733 | 0.418664
2 | 0.99 | 84.82 | 7.57 | 16.27 | 49.43 | 16.76285 | 0.2456994 | 0.5829452 | 2.932371 | 1.224348 | -0.6095958 | -0.2343723 | 0.4672189
2 | 1.49 | 95.26 | 6.91 | 9.01 | 57.16 | 60.29114 | 0.2226877 | 0.2970656 | 4.002801 | 1.780253 | -0.6523037 | -0.5271476 | 0.602364
2 | 1.79 | 96.42 | 0.88 | 8.37 | 70.18 | 80.79888 | 0.02663438 | 0.2740369 | 7.060362 | 1.907405 | -1.574557 | -0.562191 | 0.848827

## impurities new
dosage | pH | logD Sc | logD Fe | logD Al | logD Ca | w_Sc | w_Fe | w_Al | w_Ca | E Sc | E Fe | E Al | E Ca
1 | 0.5 | 0.3789016 | -0.5588044 | -0.2201832 | 0.2888712 | 1 | 1 | 1 | 1 | 44.37 | 8.43 | 16.72 | 39.33
2 | 0.5 | 0.7473035 | -0.2564265 | -0.09619522 | 0.4181404 | 1 | 1 | 1 | 1 | 65.07 | 15.59 | 21.08 | 46.61
3 | 0.5 | 0.8177261 | -0.1200693 | -0.01048649 | 0.4726046 | 1 | 1 | 1 | 1 | 68.66 | 20.18 | 24.55 | 49.74
4 | 0.5 | 0.9473213 | 0.07210352 | 0.1597008 | 0.5289506 | 1 | 1 | 1 | 1 | 74.7 | 28.24 | 32.5 | 52.98
5 | 0.5 | 1.003111 | 0.2764562 | 0.2413181 | 0.6337536 | 1 | 1 | 1 | 1 | 77.05 | 38.65 | 36.75 | 58.92
2 | 0.19 | 0.2019624 | 0.7339889 | 0.02241132 | 0.3746765 | 1 | 1 | 1 | 1 | 34.67 | 64.37 | 25.98 | 44.13
2 | 0.5 | 0.7678985 | -0.2617291 | -0.090733 | 0.418664 | 1 | 1 | 1 | 1 | 66.14 | 15.43 | 21.29 | 46.64
2 | 0.99 | 1.224348 | -0.6095958 | -0.2343723 | 0.4672189 | 1 | 1 | 1 | 1 | 84.82 | 7.57 | 16.27 | 49.43
2 | 1.49 | 1.780253 | -0.6523037 | -0.5271476 | 0.602364 | 1 | 1 | 1 | 1 | 95.26 | 6.91 | 9.01 | 57.16
2 | 1.79 | 1.907405 | -1.574557 | -0.562191 | 0.848827 | 1 | 1 | 1 | 1 | 96.42 | 0.88 | 8.37 | 70.18

## new parameter values
| a1 | a2 | b1 | b2
Y | 1.923028 | 0.07485322 | -2.186904 | 6.28641e-07
Ce | 0.4093478 | 0.02184395 | -1.908887 | 0.0400772
Nd | 0.3194792 | 0.02949274 | -1.814989 | 1.113666e-05
Sm | 0.7881484 | 0.0101249 | -2.106422 | 4.151125e-06
Gd | 1.096147 | 5.824815e-09 | -2.316138 | 0.2082322
Dy | 1.689088 | 0.05773986 | -2.354474 | 1.091741e-06
La | 0.5409251 | 2.224978e-07 | -2.504892 | 0.8141352
Pr | 0.5535505 | 1.295456e-07 | -3.015426 | 1.532985

## Fe only
ascorbic (g/L) | pH | dosage | E | D | logD | w
1.5 | 0.7590837 | 5 | 3.354839 | 0.03471295 | -1.459508 | 1
1.5 | 0.9224329 | 5 | 3.870968 | 0.04026846 | -1.395035 | 1
1.5 | 1.243918 | 5 | 6.967742 | 0.07489598 | -1.125542 | 1
1.5 | 1.454186 | 5 | 17.54839 | 0.2128326 | -0.6719619 | 1
1.5 | 1.59842 | 5 | 25.29032 | 0.3385147 | -0.4704225 | 1
1.5 | 1.812164 | 5 | 32.77419 | 0.487524 | -0.312004 | 1
1.25 | 0.7590837 | 5 | 6.967742 | 0.07489598 | -1.125542 | 8
1.25 | 0.8981043 | 5 | 8 | 0.08695652 | -1.060698 | 8
1.25 | 1.235229 | 5 | 20.3871 | 0.2560778 | -0.5916281 | 8
1.25 | 1.369036 | 5 | 30.45161 | 0.4378479 | -0.3586768 | 8
1.25 | 1.589731 | 5 | 39.48387 | 0.652452 | -0.1854514 | 8
1.25 | 1.765245 | 5 | 45.67742 | 0.8408551 | -0.07527883 | 8
1 | 0.7503949 | 5 | 12.12903 | 0.1380323 | -0.8600193 | 8
1 | 0.899842 | 5 | 20.64516 | 0.2601626 | -0.5847551 | 8
1 | 1.200474 | 5 | 31.22581 | 0.4540338 | -0.3429118 | 8
1 | 1.402054 | 5 | 42.58065 | 0.741573 | -0.1298461 | 8
1 | 1.601896 | 5 | 52.12903 | 1.088949 | 0.03700746 | 8
0.75 | 0.7695103 | 5 | 19.6129 | 0.2439807 | -0.6126445 | 1
0.75 | 0.8772512 | 5 | 28.12903 | 0.3913824 | -0.4073987 | 1
0.75 | 1.256082 | 5 | 41.03226 | 0.6958425 | -0.1574891 | 1
0.75 | 1.403791 | 5 | 52.64516 | 1.111717 | 0.0459941 | 1
0.75 | 1.568878 | 5 | 59.09677 | 1.444795 | 0.1598062 | 1
0.5 | 0.7486572 | 5 | 25.54839 | 0.3431542 | -0.4645106 | 2
0.5 | 0.9015798 | 5 | 36.90323 | 0.5848671 | -0.2329428 | 2
0.5 | 1.200474 | 5 | 47.48387 | 0.9041769 | -0.04374659 | 2
0.5 | 1.400316 | 5 | 62.19355 | 1.645051 | 0.2161794 | 2
0.5 | 1.600158 | 5 | 73.03226 | 2.708134 | 0.4326701 | 2
0.25 | 0.7347551 | 5 | 33.54839 | 0.5048544 | -0.2968339 | 10
0.25 | 0.9015798 | 5 | 45.93548 | 0.849642 | -0.07076402 | 10
0.25 | 1.117062 | 5 | 55.74194 | 1.259475 | 0.1001896 | 10
0.25 | 1.389889 | 5 | 72.51613 | 2.638498 | 0.4213567 | 10
0.25 | 1.579305 | 5 | 83.35484 | 5.007752 | 0.6996428 | 10
0 | 0.5 | 1 | 8.43 | 0.2761822 | -0.5588044 | 20
0 | 0.5 | 2 | 15.59 | 0.5540813 | -0.2564265 | 20
0 | 0.5 | 3 | 20.18 | 0.7584565 | -0.1200693 | 20
0 | 0.5 | 4 | 28.24 | 1.180602 | 0.07210352 | 20
0 | 0.5 | 5 | 38.65 | 1.889976 | 0.2764562 | 20
0 | 0.19 | 2 | 64.37 | 5.419871 | 0.7339889 | 0
0 | 0.5 | 2 | 15.43 | 0.5473572 | -0.2617291 | 0
0 | 0.99 | 2 | 7.57 | 0.2456994 | -0.6095958 | 0
0 | 1.49 | 2 | 6.91 | 0.2226877 | -0.6523037 | 0
0 | 1.79 | 2 | 0.88 | 0.02663438 | -1.574557 | 0
0 | 0.02 | 3.3 | 0.1 | 0.001001001 | -2.999565 | 0
0 | 0.13 | 3.3 | 24 | 0.3157895 | -0.5006024 | 8
0 | 0.33 | 3.3 | 55 | 1.222222 | 0.08715018 | 8
0 | 0.43 | 3.3 | 71 | 2.448276 | 0.3888604 | 8
0 | 0.6 | 3.3 | 84 | 5.25 | 0.7201593 | 8
0 | 0.74 | 3.3 | 93 | 13.28571 | 1.123385 | 8
0 | 0.98 | 3.3 | 97 | 32.33333 | 1.50965 | 8
0 | 1.12 | 3.3 | 98.6 | 70.42857 | 1.847749 | 8
0 | 1.22 | 3.3 | 99.3 | 141.8571 | 2.151851 | 8
0 | 1.24 | 3.3 | 99.4 | 165.6667 | 2.219235 | 8
0 | 1.36 | 3.3 | 99.7 | 332.3333 | 2.521574 | 8
0 | 1.65 | 3.3 | 99.9 | 999 | 2.999565 | 8
0 | 1.94 | 3.3 | 99.9 | 999 | 2.999565 | 8

## Fe only (2)
ascorbic (g/L) | pH | dosage | E | D | logD | w | A/O
1.5 | 0.7590837 | 5 | 3.354839 | 0.03471295 | -1.459508 | 1 | 1
1.5 | 0.9224329 | 5 | 3.870968 | 0.04026846 | -1.395035 | 1 | 1
1.5 | 1.243918 | 5 | 6.967742 | 0.07489598 | -1.125542 | 1 | 1
1.5 | 1.454186 | 5 | 17.54839 | 0.2128326 | -0.6719619 | 1 | 1
1.5 | 1.59842 | 5 | 25.29032 | 0.3385147 | -0.4704225 | 1 | 1
1.5 | 1.812164 | 5 | 32.77419 | 0.487524 | -0.312004 | 1 | 1
1.25 | 0.7590837 | 5 | 6.967742 | 0.07489598 | -1.125542 | 1 | 1
1.25 | 0.8981043 | 5 | 8 | 0.08695652 | -1.060698 | 1 | 1
1.25 | 1.235229 | 5 | 20.3871 | 0.2560778 | -0.5916281 | 1 | 1
1.25 | 1.369036 | 5 | 30.45161 | 0.4378479 | -0.3586768 | 1 | 1
1.25 | 1.589731 | 5 | 39.48387 | 0.652452 | -0.1854514 | 1 | 1
1.25 | 1.765245 | 5 | 45.67742 | 0.8408551 | -0.07527883 | 1 | 1
1 | 0.7503949 | 5 | 12.12903 | 0.1380323 | -0.8600193 | 1 | 1
1 | 0.899842 | 5 | 20.64516 | 0.2601626 | -0.5847551 | 1 | 1
1 | 1.200474 | 5 | 31.22581 | 0.4540338 | -0.3429118 | 1 | 1
1 | 1.402054 | 5 | 42.58065 | 0.741573 | -0.1298461 | 1 | 1
1 | 1.601896 | 5 | 52.12903 | 1.088949 | 0.03700746 | 1 | 1
0.75 | 0.7695103 | 5 | 19.6129 | 0.2439807 | -0.6126445 | 1 | 1
0.75 | 0.8772512 | 5 | 28.12903 | 0.3913824 | -0.4073987 | 1 | 1
0.75 | 1.256082 | 5 | 41.03226 | 0.6958425 | -0.1574891 | 1 | 1
0.75 | 1.403791 | 5 | 52.64516 | 1.111717 | 0.0459941 | 1 | 1
0.75 | 1.568878 | 5 | 59.09677 | 1.444795 | 0.1598062 | 1 | 1
0.5 | 0.7486572 | 5 | 25.54839 | 0.3431542 | -0.4645106 | 8 | 1
0.5 | 0.9015798 | 5 | 36.90323 | 0.5848671 | -0.2329428 | 8 | 1
0.5 | 1.200474 | 5 | 47.48387 | 0.9041769 | -0.04374659 | 8 | 1
0.5 | 1.400316 | 5 | 62.19355 | 1.645051 | 0.2161794 | 8 | 1
0.5 | 1.600158 | 5 | 73.03226 | 2.708134 | 0.4326701 | 8 | 1
0.25 | 0.7347551 | 5 | 33.54839 | 0.5048544 | -0.2968339 | 8 | 1
0.25 | 0.9015798 | 5 | 45.93548 | 0.849642 | -0.07076402 | 8 | 1
0.25 | 1.117062 | 5 | 55.74194 | 1.259475 | 0.1001896 | 8 | 1
0.25 | 1.389889 | 5 | 72.51613 | 2.638498 | 0.4213567 | 8 | 1
0.25 | 1.579305 | 5 | 83.35484 | 5.007752 | 0.6996428 | 8 | 1
0 | 0.5 | 1 | 8.43 | 0.2761822 | -0.5588044 | 8 | 3
0 | 0.5 | 2 | 15.59 | 0.5540813 | -0.2564265 | 8 | 3
0 | 0.5 | 3 | 20.18 | 0.7584565 | -0.1200693 | 8 | 3
0 | 0.5 | 4 | 28.24 | 1.180602 | 0.07210352 | 8 | 3
0 | 0.5 | 5 | 38.65 | 1.889976 | 0.2764562 | 8 | 3

## Fe only (3)
ascorbic (g/L) | pH | dosage | E | D | logD | w | A/O
1.5 | 0.7590837 | 5 | 3.354839 | 0.03471295 | -1.459508 | 8 | 1 | 0.00851692
1.5 | 0.9224329 | 5 | 3.870968 | 0.04026846 | -1.395035 | 8 | 1 | 0.00851692
1.5 | 1.243918 | 5 | 6.967742 | 0.07489598 | -1.125542 | 8 | 1 | 0.00851692
1.5 | 1.454186 | 5 | 17.54839 | 0.2128326 | -0.6719619 | 8 | 1 | 0.00851692
1.5 | 1.59842 | 5 | 25.29032 | 0.3385147 | -0.4704225 | 8 | 1 | 0.00851692
1.5 | 1.812164 | 5 | 32.77419 | 0.487524 | -0.312004 | 8 | 1 | 0.00851692
1.25 | 0.7590837 | 5 | 6.967742 | 0.07489598 | -1.125542 | 6 | 1 | 0.007097434
1.25 | 0.8981043 | 5 | 8 | 0.08695652 | -1.060698 | 6 | 1 | 0.007097434
1.25 | 1.235229 | 5 | 20.3871 | 0.2560778 | -0.5916281 | 6 | 1 | 0.007097434
1.25 | 1.369036 | 5 | 30.45161 | 0.4378479 | -0.3586768 | 6 | 1 | 0.007097434
1.25 | 1.589731 | 5 | 39.48387 | 0.652452 | -0.1854514 | 6 | 1 | 0.007097434
1.25 | 1.765245 | 5 | 45.67742 | 0.8408551 | -0.07527883 | 6 | 1 | 0.007097434
1 | 0.7503949 | 5 | 12.12903 | 0.1380323 | -0.8600193 | 6 | 1 | 0.005677947
1 | 0.899842 | 5 | 20.64516 | 0.2601626 | -0.5847551 | 6 | 1 | 0.005677947
1 | 1.200474 | 5 | 31.22581 | 0.4540338 | -0.3429118 | 6 | 1 | 0.005677947
1 | 1.402054 | 5 | 42.58065 | 0.741573 | -0.1298461 | 6 | 1 | 0.005677947
1 | 1.601896 | 5 | 52.12903 | 1.088949 | 0.03700746 | 6 | 1 | 0.005677947
0.75 | 0.7695103 | 5 | 19.6129 | 0.2439807 | -0.6126445 | 6 | 1 | 0.00425846
0.75 | 0.8772512 | 5 | 28.12903 | 0.3913824 | -0.4073987 | 6 | 1 | 0.00425846
0.75 | 1.256082 | 5 | 41.03226 | 0.6958425 | -0.1574891 | 6 | 1 | 0.00425846
0.75 | 1.403791 | 5 | 52.64516 | 1.111717 | 0.0459941 | 6 | 1 | 0.00425846
0.75 | 1.568878 | 5 | 59.09677 | 1.444795 | 0.1598062 | 6 | 1 | 0.00425846
0.5 | 0.7486572 | 5 | 25.54839 | 0.3431542 | -0.4645106 | 6 | 1 | 0.002838973
0.5 | 0.9015798 | 5 | 36.90323 | 0.5848671 | -0.2329428 | 6 | 1 | 0.002838973
0.5 | 1.200474 | 5 | 47.48387 | 0.9041769 | -0.04374659 | 6 | 1 | 0.002838973
0.5 | 1.400316 | 5 | 62.19355 | 1.645051 | 0.2161794 | 6 | 1 | 0.002838973
0.5 | 1.600158 | 5 | 73.03226 | 2.708134 | 0.4326701 | 6 | 1 | 0.002838973
0.25 | 0.7347551 | 5 | 33.54839 | 0.5048544 | -0.2968339 | 8 | 1 | 0.001419487
0.25 | 0.9015798 | 5 | 45.93548 | 0.849642 | -0.07076402 | 8 | 1 | 0.001419487
0.25 | 1.117062 | 5 | 55.74194 | 1.259475 | 0.1001896 | 8 | 1 | 0.001419487
0.25 | 1.389889 | 5 | 72.51613 | 2.638498 | 0.4213567 | 8 | 1 | 0.001419487
0.25 | 1.579305 | 5 | 83.35484 | 5.007752 | 0.6996428 | 8 | 1 | 0.001419487
0 | 0.5 | 1 | 8.43 | 0.2761822 | -0.5588044 | 8 | 3 | 0
0 | 0.5 | 2 | 15.59 | 0.5540813 | -0.2564265 | 8 | 3 | 0
0 | 0.5 | 3 | 20.18 | 0.7584565 | -0.1200693 | 8 | 3 | 0
0 | 0.5 | 4 | 28.24 | 1.180602 | 0.07210352 | 8 | 3 | 0
0 | 0.5 | 5 | 38.65 | 1.889976 | 0.2764562 | 8 | 3 | 0