## Syensqo
pH | A/O | [D2EHPA] | extraction_Mn | extraction_Co | extraction_Ni | extraction_Cu | Dobs_Mn | Dobs_Co | Dobs_Ni | Dobs_Cu | log D (obs)_Mn | log D (obs)_Co | log D (obs)_Ni | log D (obs)_Cu | [Mn] (mol/L) | [Co] (mol/L) | [Ni] (mol/L) | [Cu] (mol/L) | Mn_el_fac | Co_el_fac | Ni_el_fac | Cu_el_fac | effective logD
1.4 | 1 | 0.1 | 0.3 | 0 | 0 | 0 | 0.0003009027 | 0 | 0 | 0 | -3.521574 | 0 | 0 | 0 | 0.01 | 0 | 0 | 0 | 1 | 0 | 0 | 0 | -3.521574 | 0.09346
1.69 | 1 | 0.1 | 1 | 0 | 0 | 0 | 0.001010101 | 0 | 0 | 0 | -2.995635 | 0 | 0 | 0 | 0.01 | 0 | 0 | 0 | 1 | 0 | 0 | 0 | -2.995635 | 0.09346
2.19 | 1 | 0.1 | 9 | 0 | 0 | 0 | 0.00989011 | 0 | 0 | 0 | -2.004799 | 0 | 0 | 0 | 0.01 | 0 | 0 | 0 | 1 | 0 | 0 | 0 | -2.004799 | 0.09346
2.26 | 1 | 0.1 | 14 | 0 | 0 | 0 | 0.01627907 | 0 | 0 | 0 | -1.78837 | 0 | 0 | 0 | 0.01 | 0 | 0 | 0 | 1 | 0 | 0 | 0 | -1.78837 | 0.09346
2.39 | 1 | 0.1 | 19.6 | 0 | 0 | 0 | 0.02437811 | 0 | 0 | 0 | -1.613 | 0 | 0 | 0 | 0.01 | 0 | 0 | 0 | 1 | 0 | 0 | 0 | -1.613 | 0.09346
2.41 | 1 | 0.1 | 20.3 | 0 | 0 | 0 | 0.02547051 | 0 | 0 | 0 | -1.593962 | 0 | 0 | 0 | 0.01 | 0 | 0 | 0 | 1 | 0 | 0 | 0 | -1.593962 | 0.09346
2.62 | 1 | 0.1 | 32 | 0 | 0 | 0 | 0.04705882 | 0 | 0 | 0 | -1.327359 | 0 | 0 | 0 | 0.01 | 0 | 0 | 0 | 1 | 0 | 0 | 0 | -1.327359 | 0.09346
2.82 | 1 | 0.1 | 44 | 0 | 0 | 0 | 0.07857143 | 0 | 0 | 0 | -1.104735 | 0 | 0 | 0 | 0.01 | 0 | 0 | 0 | 1 | 0 | 0 | 0 | -1.104735 | 0.09346
2.96 | 1 | 0.1 | 69 | 0 | 0 | 0 | 0.2225806 | 0 | 0 | 0 | -0.6525126 | 0 | 0 | 0 | 0.01 | 0 | 0 | 0 | 1 | 0 | 0 | 0 | -0.6525126 | 0.09346
3.33 | 1 | 0.1 | 77 | 0 | 0 | 0 | 0.3347826 | 0 | 0 | 0 | -0.4752371 | 0 | 0 | 0 | 0.01 | 0 | 0 | 0 | 1 | 0 | 0 | 0 | -0.4752371 | 0.09346
4.25 | 1 | 0.1 | 99.5 | 0 | 0 | 0 | 19.9 | 0 | 0 | 0 | 1.298853 | 0 | 0 | 0 | 0.01 | 0 | 0 | 0 | 1 | 0 | 0 | 0 | 1.298853 | 0.09346
2.58 | 1 | 0.1 | 0 | 2 | 0 | 0 | 0 | 0.02040816 | 0 | 0 | 0 | -1.690196 | 0 | 0 | 0 | 0.01 | 0 | 0 | 0 | 1 | 0 | 0 | -1.690196 | 0.09999457
2.78 | 1 | 0.1 | 0 | 3 | 0 | 0 | 0 | 0.03092784 | 0 | 0 | 0 | -1.50965 | 0 | 0 | 0 | 0.01 | 0 | 0 | 0 | 1 | 0 | 0 | -1.50965 | 0.09999457
3.01 | 1 | 0.1 | 0 | 6 | 0 | 0 | 0 | 0.06382979 | 0 | 0 | 0 | -1.194977 | 0 | 0 | 0 | 0.01 | 0 | 0 | 0 | 1 | 0 | 0 | -1.194977 | 0.09999457
3.22 | 1 | 0.1 | 0 | 12 | 0 | 0 | 0 | 0.1363636 | 0 | 0 | 0 | -0.8653014 | 0 | 0 | 0 | 0.01 | 0 | 0 | 0 | 1 | 0 | 0 | -0.8653014 | 0.09999457
3.46 | 1 | 0.1 | 0 | 23.5 | 0 | 0 | 0 | 0.3071895 | 0 | 0 | 0 | -0.5125936 | 0 | 0 | 0 | 0.01 | 0 | 0 | 0 | 1 | 0 | 0 | -0.5125936 | 0.09999457
3.7 | 1 | 0.1 | 0 | 38 | 0 | 0 | 0 | 0.6129032 | 0 | 0 | 0 | -0.2126081 | 0 | 0 | 0 | 0.01 | 0 | 0 | 0 | 1 | 0 | 0 | -0.2126081 | 0.09999457
3.81 | 1 | 0.1 | 0 | 58.5 | 0 | 0 | 0 | 1.409639 | 0 | 0 | 0 | 0.1491078 | 0 | 0 | 0 | 0.01 | 0 | 0 | 0 | 1 | 0 | 0 | 0.1491078 | 0.09999457
4.27 | 1 | 0.1 | 0 | 85 | 0 | 0 | 0 | 5.666667 | 0 | 0 | 0 | 0.7533277 | 0 | 0 | 0 | 0.01 | 0 | 0 | 0 | 1 | 0 | 0 | 0.7533277 | 0.09999457
5 | 1 | 0.1 | 0 | 99 | 0 | 0 | 0 | 99 | 0 | 0 | 0 | 1.995635 | 0 | 0 | 0 | 0.01 | 0 | 0 | 0 | 1 | 0 | 0 | 1.995635 | 0.09999457
5.56 | 1 | 0.1 | 0 | 99.9 | 0 | 0 | 0 | 999 | 0 | 0 | 0 | 2.999565 | 0 | 0 | 0 | 0.01 | 0 | 0 | 0 | 1 | 0 | 0 | 2.999565 | 0.09999457
2.87 | 1 | 0.1 | 0 | 0 | 0.1 | 0 | 0 | 0 | 0.001001001 | 0 | 0 | 0 | -2.999565 | 0 | 0 | 0 | 0.01 | 0 | 0 | 0 | 1 | 0 | -2.999565 | -5.43859
3.02 | 1 | 0.1 | 0 | 0 | 0.5 | 0 | 0 | 0 | 0.005025126 | 0 | 0 | 0 | -2.298853 | 0 | 0 | 0 | 0.01 | 0 | 0 | 0 | 1 | 0 | -2.298853 | -5.43859
3.74 | 1 | 0.1 | 0 | 0 | 6 | 0 | 0 | 0 | 0.06382979 | 0 | 0 | 0 | -1.194977 | 0 | 0 | 0 | 0.01 | 0 | 0 | 0 | 1 | 0 | -1.194977 | -5.43859
3.85 | 1 | 0.1 | 0 | 0 | 11 | 0 | 0 | 0 | 0.1235955 | 0 | 0 | 0 | -0.9079973 | 0 | 0 | 0 | 0.01 | 0 | 0 | 0 | 1 | 0 | -0.9079973 | -5.43859
4.23 | 1 | 0.1 | 0 | 0 | 22.5 | 0 | 0 | 0 | 0.2903226 | 0 | 0 | 0 | -0.5371192 | 0 | 0 | 0 | 0.01 | 0 | 0 | 0 | 1 | 0 | -0.5371192 | -5.43859
4.53 | 1 | 0.1 | 0 | 0 | 58.5 | 0 | 0 | 0 | 1.409639 | 0 | 0 | 0 | 0.1491078 | 0 | 0 | 0 | 0.01 | 0 | 0 | 0 | 1 | 0 | 0.1491078 | -5.43859
4.59 | 1 | 0.1 | 0 | 0 | 74 | 0 | 0 | 0 | 2.846154 | 0 | 0 | 0 | 0.4542584 | 0 | 0 | 0 | 0.01 | 0 | 0 | 0 | 1 | 0 | 0.4542584 | -5.43859
4.8 | 1 | 0.1 | 0 | 0 | 82.5 | 0 | 0 | 0 | 4.714286 | 0 | 0 | 0 | 0.6734159 | 0 | 0 | 0 | 0.01 | 0 | 0 | 0 | 1 | 0 | 0.6734159 | -5.43859
5.14 | 1 | 0.1 | 0 | 0 | 98.6 | 0 | 0 | 0 | 70.42857 | 0 | 0 | 0 | 1.847749 | 0 | 0 | 0 | 0.01 | 0 | 0 | 0 | 1 | 0 | 1.847749 | -5.43859
5.76 | 1 | 0.1 | 0 | 0 | 99.9 | 0 | 0 | 0 | 999 | 0 | 0 | 0 | 2.999565 | 0 | 0 | 0 | 0.01 | 0 | 0 | 0 | 1 | 0 | 2.999565 | -5.43859
1.55 | 1 | 0.1 | 0 | 0 | 0 | 0.1 | 0 | 0 | 0 | 0.001001001 | 0 | 0 | 0 | -2.999565 | 0 | 0 | 0 | 0.01 | 0 | 0 | 0 | 1 | -2.999565 | 0.1
2 | 1 | 0.1 | 0 | 0 | 0 | 2 | 0 | 0 | 0 | 0.02040816 | 0 | 0 | 0 | -1.690196 | 0 | 0 | 0 | 0.01 | 0 | 0 | 0 | 1 | -1.690196 | 0.1
2.26 | 1 | 0.1 | 0 | 0 | 0 | 4 | 0 | 0 | 0 | 0.04166667 | 0 | 0 | 0 | -1.380211 | 0 | 0 | 0 | 0.01 | 0 | 0 | 0 | 1 | -1.380211 | 0.1
2.51 | 1 | 0.1 | 0 | 0 | 0 | 11 | 0 | 0 | 0 | 0.1235955 | 0 | 0 | 0 | -0.9079973 | 0 | 0 | 0 | 0.01 | 0 | 0 | 0 | 1 | -0.9079973 | 0.1
3.08 | 1 | 0.1 | 0 | 0 | 0 | 37 | 0 | 0 | 0 | 0.5873016 | 0 | 0 | 0 | -0.2311388 | 0 | 0 | 0 | 0.01 | 0 | 0 | 0 | 1 | -0.2311388 | 0.1
3.57 | 1 | 0.1 | 0 | 0 | 0 | 85 | 0 | 0 | 0 | 5.666667 | 0 | 0 | 0 | 0.7533277 | 0 | 0 | 0 | 0.01 | 0 | 0 | 0 | 1 | 0.7533277 | 0.1
4.3 | 1 | 0.1 | 0 | 0 | 0 | 99.9 | 0 | 0 | 0 | 999 | 0 | 0 | 0 | 2.999565 | 0 | 0 | 0 | 0.01 | 0 | 0 | 0 | 1 | 2.999565 | 0.1