## Sheet1
|  |  |  | Fe | Al | Mn | Co | Ni | Cu |  | Fe | Al | Mn | Co | Ni | Cu | Fe | Al | Mn | Co | Ni | Cu
| pH | A/O | [D2EHPA] | extraction % | extraction % | extraction % | extraction % | extraction % | extraction % | log [L] | Dobs | Dobs | Dobs | Dobs | Dobs | Dobs | log D (obs) | log D (obs) | log D (obs) | log D (obs) | log D (obs) | log D (obs) | [Mn] (mol/L) | [Co] (mol/L) | [Ni] (mol/L) | [Cu] (mol/L) | [D2EHPA] (mol/L) | A/O | pHeq
1 | 3.86 | 2 | 0.15 |  |  | 11.69 | 6.1 | 6.18 | 37.44 | -0.8239087 |  |  | 0.2647492 | 0.1299255 | 0.1317416 | 1.196931 |  |  | -0.5771654 | -0.8863058 | -0.880277 | 0.0780691 | 0.14 | 5.6e-05 | 0.00014 | 0.00014 | 0.15 | 2 | 3.86
2 | 3.53 | 1 | 0.35 |  |  | 87.23 | 36.73 | 30.81 | 93.83 | -0.455932 |  |  | 6.830854 | 0.5805279 | 0.4452956 | 15.20746 |  |  | 0.834475 | -0.2361769 | -0.3513516 | 1.182057 | 0.14 | 5.6e-05 | 0.00014 | 6e-05 | 0.35 | 1 | 3.53
3 | 2.59 | 2 | 0.15 |  |  | 16.69 | 6.33 | 3.95 | 16.41 | -0.8239087 |  |  | 0.4006722 | 0.1351553 | 0.08224883 | 0.3926307 |  |  | -0.3972108 | -0.8691668 | -1.08487 | -0.4060157 | 0.14 | 5.6e-05 | 0.00014 | 0.00014 | 0.15 | 2 | 2.59
4 | 2.53 | 2 | 0.35 |  |  | 49.97 | 7.71 | -4.8 | 38.17 | -0.455932 |  |  | 1.997601 | 0.167082 | -0.09160305 | 1.234676 |  |  | 0.3005088 | -0.7770703 |  | 0.09155291 | 0.14 | 5.6e-05 | 6e-05 | 6e-05 | 0.35 | 2 | 2.53
5 | 3.06 | 1 | 0.35 |  |  | 87.57 | 27.65 | 5.8 | 83.19 | -0.455932 |  |  | 7.045052 | 0.38217 | 0.06157113 | 4.94884 |  |  | 0.8478842 | -0.4177434 | -1.210623 | 0.6945034 | 0.14 | 2.4e-05 | 0.00014 | 0.00014 | 0.35 | 1 | 3.06
6 | 3.54 | 1 | 0.15 |  |  | 88.85 | 31.68 | 13.02 | 80.8 | -0.8239087 |  |  | 7.96861 | 0.4637002 | 0.1496896 | 4.208333 |  |  | 0.9013826 | -0.3337627 | -0.8248084 | 0.6241101 | 0.06 | 5.6e-05 | 6e-05 | 0.00014 | 0.15 | 1 | 3.54
7 | 2.5 | 2 | 0.15 |  |  | 2.53 | 5.3 | 3.6 | 20.34 | -0.8239087 |  |  | 0.05191341 | 0.1119324 | 0.0746888 | 0.5106703 |  |  | -1.28472 | -0.9510441 | -1.126745 | -0.2918594 | 0.14 | 2.4e-05 | 0.00014 | 6e-05 | 0.15 | 2 | 2.5
8 | 2.5 | 2 | 0.35 |  |  | 31.68 | 16.14 | 8.69 | 56.6 | -0.455932 |  |  | 0.9274005 | 0.3849273 | 0.1903406 | 2.608295 |  |  | -0.03273269 | -0.4146213 | -0.7204686 | 0.4163567 | 0.06 | 5.6e-05 | 0.00014 | 6e-05 | 0.35 | 2 | 2.5
9 | 3.54 | 1 | 0.35 |  |  | 71.67 | 24.71 | 7.61 | 82.72 | -0.455932 |  |  | 2.529827 | 0.3281976 | 0.08236822 | 4.787037 |  |  | 0.4030908 | -0.4838646 | -1.08424 | 0.6800668 | 0.14 | 5.6e-05 | 6e-05 | 0.00014 | 0.35 | 1 | 3.54
10 | 2.5 | 1 | 0.15 |  |  | 27.08 | 14.39 | 0.17 | 30.73 | -0.8239087 |  |  | 0.3713659 | 0.1680878 | 0.001702895 | 0.4436264 |  |  | -0.430198 | -0.7744637 | -2.768812 | -0.3529826 | 0.14 | 2.4e-05 | 6e-05 | 0.00014 | 0.15 | 1 | 2.5
11 | 3.51 | 2 | 0.15 |  |  | 37.95 | 22.18 | 16.83 | 64.64 | -0.8239087 |  |  | 1.223207 | 0.5700334 | 0.4047132 | 3.656109 |  |  | 0.08749999 | -0.2440997 | -0.3928526 | 0.5630191 | 0.06 | 2.4e-05 | 0.00014 | 6e-05 | 0.15 | 2 | 3.51
12 | 2.56 | 1 | 0.35 |  |  | 99.38 | 44.25 | 25.13 | 85.06 | -0.455932 |  |  | 160.2903 | 0.793722 | 0.3356485 | 5.69344 |  |  | 2.204907 | -0.1003316 | -0.4741153 | 0.7553748 | 0.06 | 5.6e-05 | 0.00014 | 6e-05 | 0.35 | 1 | 2.56
13 | 2.67 | 2 | 0.15 |  |  | 21.44 | 5.44 | 20.9 | 10.65 | -0.8239087 |  |  | 0.5458248 | 0.1150592 | 0.528445 | 0.2383884 |  |  | -0.2629467 | -0.9390786 | -0.2770002 | -0.622715 | 0.14 | 5.6e-05 | 6e-05 | 0.00014 | 0.15 | 2 | 2.67
14 | 2.51 | 1 | 0.35 |  |  | 22.9 | 15.2 | 10.46 | 60.66 | -0.455932 |  |  | 0.2970169 | 0.1792453 | 0.1168193 | 1.541942 |  |  | -0.5272189 | -0.7465523 | -0.9324854 | 0.1880681 | 0.14 | 2.4e-05 | 6e-05 | 6e-05 | 0.35 | 1 | 2.51
15 | 2.52 | 1 | 0.15 |  |  | 46.8 | 26.03 | 9.59 | 50.93 | -0.8239087 |  |  | 0.8796992 | 0.3518994 | 0.1060723 | 1.037905 |  |  | -0.05566578 | -0.4535815 | -0.9743979 | 0.01615762 | 0.06 | 2.4e-05 | 0.00014 | 0.00014 | 0.15 | 1 | 2.52
16 | 3.5 | 1 | 0.15 |  |  | 93.96 | 51.9 | 32 | 95.48 | -0.8239087 |  |  | 15.55629 | 1.079002 | 0.4705882 | 21.12389 |  |  | 1.191906 | 0.03302228 | -0.3273589 | 1.324774 | 0.06 | 5.6e-05 | 6e-05 | 6e-05 | 0.15 | 1 | 3.5
17 | 2.51 | 1 | 0.15 |  |  | 36.14 | 14.11 | 4.89 | 55.41 | -0.8239087 |  |  | 0.5659255 | 0.1642799 | 0.05141415 | 1.242655 |  |  | -0.2472408 | -0.7844156 | -1.288917 | 0.09435068 | 0.14 | 2.4e-05 | 0.00014 | 6e-05 | 0.15 | 1 | 2.51
18 | 3.5 | 2 | 0.15 |  |  | 80.73 | 37.86 | 25.53 | 86.85 | -0.8239087 |  |  | 8.378827 | 1.218539 | 0.6856452 | 13.20913 |  |  | 0.9231832 | 0.08583936 | -0.1639005 | 1.120874 | 0.06 | 5.6e-05 | 6e-05 | 6e-05 | 0.15 | 2 | 3.5
19 | 3.51 | 2 | 0.35 |  |  | 41.54 | 17.41 | 9.01 | 70.36 | -0.455932 |  |  | 1.421143 | 0.4216007 | 0.1980437 | 4.747638 |  |  | 0.1526377 | -0.3750987 | -0.7032389 | 0.6764776 | 0.14 | 2.4e-05 | 6e-05 | 6e-05 | 0.35 | 2 | 3.51
20 | 3.53 | 2 | 0.35 |  |  | 92.92 | 60.64 | 37.82 | 94.55 | -0.455932 |  |  | 26.24859 | 3.081301 | 1.216468 | 34.69725 |  |  | 1.419106 | 0.4887341 | 0.0851008 | 1.540295 | 0.06 | 2.4e-05 | 6e-05 | 0.00014 | 0.35 | 2 | 3.53
21 | 2.6 | 2 | 0.35 |  |  | 71.85 | 22.06 | 17.54 | 62.68 | -0.455932 |  |  | 5.104796 | 0.5660765 | 0.4254184 | 3.359057 |  |  | 0.7079784 | -0.2471249 | -0.3711837 | 0.5262173 | 0.06 | 2.4e-05 | 6e-05 | 0.00014 | 0.35 | 2 | 2.6
22 | 3.54 | 2 | 0.35 |  |  | 99.41 | 55.01 | 31.6 | 92.97 | -0.455932 |  |  | 336.9831 | 2.445432 | 0.9239766 | 26.4495 |  |  | 2.527608 | 0.3883556 | -0.03433902 | 1.422418 | 0.06 | 2.4e-05 | 0.00014 | 0.00014 | 0.35 | 2 | 3.54
23 | 2.51 | 1 | 0.35 |  |  | 79.67 | 16.39 | 13.15 | 60.82 | -0.455932 |  |  | 3.918839 | 0.1960292 | 0.1514105 | 1.552323 |  |  | 0.5931574 | -0.7076793 | -0.8198441 | 0.190982 | 0.06 | 5.6e-05 | 0.00014 | 0.00014 | 0.35 | 1 | 2.51
24 | 2.5 | 1 | 0.15 |  |  | 17.14 | 7.83 | 2.51 | 24.51 | -0.8239087 |  |  | 0.2068549 | 0.08495172 | 0.02574623 | 0.3246788 |  |  | -0.6843341 | -1.070828 | -1.589286 | -0.4885461 | 0.06 | 2.4e-05 | 6e-05 | 6e-05 | 0.15 | 1 | 2.5
25 | 4.51 | 1.5 | 0.25 |  |  | 99.97 | 9.97 | 6.79 | 55.23 | -0.60206 |  |  | 4998.5 | 0.1661113 | 0.1092694 | 1.850458 |  |  | 3.69884 | -0.7796008 | -0.9615015 | 0.2672792 | 0.01 | 4e-05 | 0.0001 | 0.0001 | 0.25 | 1.5 | 4.51
26 | 3.01 | 1.5 | 0.25 |  |  | 21.32 | 5.24 | 5.69 | 34.27 | -0.60206 |  |  | 0.4064565 | 0.08294639 | 0.09049942 | 0.782063 |  |  | -0.3909859 | -1.081203 | -1.043354 | -0.1067583 | 0.19 | 4e-05 | 0.0001 | 0.0001 | 0.25 | 1.5 | 3.01
27 | 3.04 | 1.5 | 0.25 |  |  | 49.5 | 19.05 | 4.86 | 58.04 | -0.60206 |  |  | 1.470297 | 0.3529957 | 0.07662392 | 2.074833 |  |  | 0.1674051 | -0.4522306 | -1.115636 | 0.3169832 | 0.1 | 4.59e-06 | 0.0001 | 0.0001 | 0.25 | 1.5 | 3.04
28 | 3 | 1.5 | 0.25 |  |  | 33.59 | 11.42 | -0.47 | 46.8 | -0.60206 |  |  | 0.758696 | 0.1933845 | -0.00701702 | 1.319549 |  |  | -0.1199322 | -0.7135783 |  | 0.1204255 | 0.1 | 7.54e-05 | 0.0001 | 0.0001 | 0.25 | 1.5 | 3
29 | 3.07 | 1.5 | 0.25 |  |  | 43.91 | 12.43 | 0.41 | 49.88 | -0.60206 |  |  | 1.174273 | 0.2129154 | 0.006175319 | 1.492817 |  |  | 0.06976926 | -0.671793 | -2.209341 | 0.1740066 | 0.1 | 4e-05 | 1.15e-05 | 0.0001 | 0.25 | 1.5 | 3.07
30 | 3.08 | 1.5 | 0.25 |  |  | -13.33 | -0.35 | -1.74 | 27.24 | -0.60206 |  |  | -0.1764317 | -0.005231689 | -0.02565363 | 0.5615723 | [5 empty] | -0.2505943 | 0.1 | 4e-05 | 0.000189 | 0.0001 | 0.25 | 1.5 | 3.08
31 | 3 | 1.5 | 0.25 |  |  | 24.97 | 6.33 | 7.81 | 47.13 | -0.60206 |  |  | 0.4992003 | 0.1013665 | 0.1270745 | 1.337148 |  |  | -0.3017251 | -0.9941056 | -0.8959415 | 0.1261794 | 0.1 | 4e-05 | 0.0001 | 1.15e-05 | 0.25 | 1.5 | 3
32 | 3.06 | 1.5 | 0.25 |  |  | 27.9 | 12.02 | 2.11 | 86.34 | -0.60206 |  |  | 0.5804438 | 0.2049329 | 0.03233221 | 9.480966 |  |  | -0.2362398 | -0.6883882 | -1.490365 | 0.9768526 | 0.1 | 4e-05 | 0.0001 | 0.000189 | 0.25 | 1.5 | 3.06
33 | 3.07 | 1.5 | 0.03 |  |  | 6.83 | 5.38 | 16.1 | 96.52 | -1.522879 |  |  | 0.1099603 | 0.08528852 | 0.2878427 | 41.60345 |  |  | -0.9587641 | -1.069109 | -0.5408448 | 1.619129 | 0.1 | 4e-05 | 0.0001 | 0.0001 | 0.03 | 1.5 | 3.07
34 | 3 | 1.5 | 0.47 |  |  | 64.2 | 14.47 | 12.4 | 53.51 | -0.3279021 |  |  | 2.689944 | 0.2537706 | 0.2123288 | 1.7265 |  |  | 0.4297433 | -0.5955587 | -0.6729912 | 0.2371667 | 0.1 | 4e-05 | 0.0001 | 0.0001 | 0.47 | 1.5 | 3
35 | 3 | 0.39 | 0.25 |  |  | 99.72 | 70.91 | 43.58 | 96.59 | -0.60206 |  |  | 138.8957 | 0.9506669 | 0.3012442 | 11.04695 |  |  | 2.142689 | -0.02197163 | -0.5210812 | 1.043242 | 0.1 | 4e-05 | 0.0001 | 0.0001 | 0.25 | 0.39 | 3
36 | 3.02 | 2.61 | 0.25 |  |  | 42.02 | 10.1 | 9.46 | 33.48 | -0.60206 |  |  | 1.891552 | 0.2932258 | 0.2727038 | 1.313632 |  |  | 0.2768183 | -0.5327978 | -0.5643088 | 0.1184737 | 0.1 | 4e-05 | 0.0001 | 0.0001 | 0.25 | 2.61 | 3.02
37 | 1.9 | 1.5 | 0.25 |  |  | 0.99 | -10.28 | -3.21 | 95.57 | -0.60206 |  |  | 0.01499849 | -0.1398259 | -0.04665246 | 32.36005 |  |  | -1.823953 |  |  | 1.510009 | 0.1 | 4e-05 | 0.0001 | 0.0001 | 0.25 | 1.5 | 1.9
38 | 4.11 | 1.5 | 0.25 |  |  | 70.14 | 33.91 | 21.92 | 86.33 | -0.60206 |  |  | 3.523443 | 0.7696323 | 0.4211066 | 9.472933 |  |  | 0.5469672 | -0.1137167 | -0.375608 | 0.9764845 | 0.1 | 4e-05 | 0.0001 | 0.0001 | 0.25 | 1.5 | 4.11
39 | 3.01 | 1.5 | 0.25 |  |  | 48.68 | 17.03 | 10.59 | 52.43 | -0.60206 |  |  | 1.422837 | 0.3078824 | 0.1776647 | 1.653248 |  |  | 0.1531552 | -0.5116152 | -0.7503989 | 0.218338 | 0.1 | 4e-05 | 0.0001 | 0.0001 | 0.25 | 1.5 | 3.01
40 | 3.14 | 1.5 | 0.25 |  |  | 27.46 | 17.33 | 9.31 | 59.17 | -0.60206 |  |  | 0.5678246 | 0.314443 | 0.1539861 | 2.173769 |  |  | -0.2457858 | -0.5024581 | -0.8125185 | 0.3372134 | 0.1 | 4e-05 | 0.0001 | 0.0001 | 0.25 | 1.5 | 3.14

## Mn
pH | A/O | [D2EHPA] | extraction_Mn | Dobs_Mn | log D (obs)_Mn | [Mn] (mol/L) | [Co] (mol/L) | [Ni] (mol/L) | [Cu] (mol/L)
3.86 | 2 | 0.15 | 11.69 | 0.2647492 | -0.5771654 | 0.14 | 5.6e-05 | 0.00014 | 0.00014
3.53 | 1 | 0.35 | 87.23 | 6.830854 | 0.834475 | 0.14 | 5.6e-05 | 0.00014 | 6e-05
2.59 | 2 | 0.15 | 16.69 | 0.4006722 | -0.3972108 | 0.14 | 5.6e-05 | 0.00014 | 0.00014
2.53 | 2 | 0.35 | 49.97 | 1.997601 | 0.3005088 | 0.14 | 5.6e-05 | 6e-05 | 6e-05
3.06 | 1 | 0.35 | 87.57 | 7.045052 | 0.8478842 | 0.14 | 2.4e-05 | 0.00014 | 0.00014
3.54 | 1 | 0.15 | 88.85 | 7.96861 | 0.9013826 | 0.06 | 5.6e-05 | 6e-05 | 0.00014
2.5 | 2 | 0.15 | 2.53 | 0.05191341 | -1.28472 | 0.14 | 2.4e-05 | 0.00014 | 6e-05
2.5 | 2 | 0.35 | 31.68 | 0.9274005 | -0.03273269 | 0.06 | 5.6e-05 | 0.00014 | 6e-05
3.54 | 1 | 0.35 | 71.67 | 2.529827 | 0.4030908 | 0.14 | 5.6e-05 | 6e-05 | 0.00014
2.5 | 1 | 0.15 | 27.08 | 0.3713659 | -0.430198 | 0.14 | 2.4e-05 | 6e-05 | 0.00014
3.51 | 2 | 0.15 | 37.95 | 1.223207 | 0.08749999 | 0.06 | 2.4e-05 | 0.00014 | 6e-05
2.56 | 1 | 0.35 | 99.38 | 160.2903 | 2.204907 | 0.06 | 5.6e-05 | 0.00014 | 6e-05
2.67 | 2 | 0.15 | 21.44 | 0.5458248 | -0.2629467 | 0.14 | 5.6e-05 | 6e-05 | 0.00014
2.51 | 1 | 0.35 | 22.9 | 0.2970169 | -0.5272189 | 0.14 | 2.4e-05 | 6e-05 | 6e-05
2.52 | 1 | 0.15 | 46.8 | 0.8796992 | -0.05566578 | 0.06 | 2.4e-05 | 0.00014 | 0.00014
3.5 | 1 | 0.15 | 93.96 | 15.55629 | 1.191906 | 0.06 | 5.6e-05 | 6e-05 | 6e-05
2.51 | 1 | 0.15 | 36.14 | 0.5659255 | -0.2472408 | 0.14 | 2.4e-05 | 0.00014 | 6e-05
3.5 | 2 | 0.15 | 80.73 | 8.378827 | 0.9231832 | 0.06 | 5.6e-05 | 6e-05 | 6e-05
3.51 | 2 | 0.35 | 41.54 | 1.421143 | 0.1526377 | 0.14 | 2.4e-05 | 6e-05 | 6e-05
3.53 | 2 | 0.35 | 92.92 | 26.24859 | 1.419106 | 0.06 | 2.4e-05 | 6e-05 | 0.00014
2.6 | 2 | 0.35 | 71.85 | 5.104796 | 0.7079784 | 0.06 | 2.4e-05 | 6e-05 | 0.00014
3.54 | 2 | 0.35 | 99.41 | 336.9831 | 2.527608 | 0.06 | 2.4e-05 | 0.00014 | 0.00014
2.51 | 1 | 0.35 | 79.67 | 3.918839 | 0.5931574 | 0.06 | 5.6e-05 | 0.00014 | 0.00014
2.5 | 1 | 0.15 | 17.14 | 0.2068549 | -0.6843341 | 0.06 | 2.4e-05 | 6e-05 | 6e-05
4.51 | 1.5 | 0.25 | 99.97 | 4998.5 | 3.69884 | 0.01 | 4e-05 | 0.0001 | 0.0001
3.01 | 1.5 | 0.25 | 21.32 | 0.4064565 | -0.3909859 | 0.19 | 4e-05 | 0.0001 | 0.0001
3.04 | 1.5 | 0.25 | 49.5 | 1.470297 | 0.1674051 | 0.1 | 4.59e-06 | 0.0001 | 0.0001
3 | 1.5 | 0.25 | 33.59 | 0.758696 | -0.1199322 | 0.1 | 7.54e-05 | 0.0001 | 0.0001
3.07 | 1.5 | 0.25 | 43.91 | 1.174273 | 0.06976926 | 0.1 | 4e-05 | 1.15e-05 | 0.0001
3.08 | 1.5 | 0.25 | -13.33 | -0.1764317 |  | 0.1 | 4e-05 | 0.000189 | 0.0001
3 | 1.5 | 0.25 | 24.97 | 0.4992003 | -0.3017251 | 0.1 | 4e-05 | 0.0001 | 1.15e-05
3.06 | 1.5 | 0.25 | 27.9 | 0.5804438 | -0.2362398 | 0.1 | 4e-05 | 0.0001 | 0.000189
3.07 | 1.5 | 0.03 | 6.83 | 0.1099603 | -0.9587641 | 0.1 | 4e-05 | 0.0001 | 0.0001
3 | 1.5 | 0.47 | 64.2 | 2.689944 | 0.4297433 | 0.1 | 4e-05 | 0.0001 | 0.0001
3 | 0.39 | 0.25 | 99.72 | 138.8957 | 2.142689 | 0.1 | 4e-05 | 0.0001 | 0.0001
3.02 | 2.61 | 0.25 | 42.02 | 1.891552 | 0.2768183 | 0.1 | 4e-05 | 0.0001 | 0.0001
1.9 | 1.5 | 0.25 | 0.99 | 0.01499849 | -1.823953 | 0.1 | 4e-05 | 0.0001 | 0.0001
4.11 | 1.5 | 0.25 | 70.14 | 3.523443 | 0.5469672 | 0.1 | 4e-05 | 0.0001 | 0.0001
3.01 | 1.5 | 0.25 | 48.68 | 1.422837 | 0.1531552 | 0.1 | 4e-05 | 0.0001 | 0.0001
3.14 | 1.5 | 0.25 | 27.46 | 0.5678246 | -0.2457858 | 0.1 | 4e-05 | 0.0001 | 0.0001

## Co
pH | A/O | [D2EHPA] | extraction % | Dobs | log D (obs) | [Mn] (mol/L) | [Co] (mol/L) | [Ni] (mol/L) | [Cu] (mol/L)
3.86 | 2 | 0.15 | 6.1 | 0.1299255 | -0.8863058 | 0.14 | 5.6e-05 | 0.00014 | 0.00014
3.53 | 1 | 0.35 | 36.73 | 0.5805279 | -0.2361769 | 0.14 | 5.6e-05 | 0.00014 | 6e-05
2.59 | 2 | 0.15 | 6.33 | 0.1351553 | -0.8691668 | 0.14 | 5.6e-05 | 0.00014 | 0.00014
2.53 | 2 | 0.35 | 7.71 | 0.167082 | -0.7770703 | 0.14 | 5.6e-05 | 6e-05 | 6e-05
3.06 | 1 | 0.35 | 27.65 | 0.38217 | -0.4177434 | 0.14 | 2.4e-05 | 0.00014 | 0.00014
3.54 | 1 | 0.15 | 31.68 | 0.4637002 | -0.3337627 | 0.06 | 5.6e-05 | 6e-05 | 0.00014
2.5 | 2 | 0.15 | 5.3 | 0.1119324 | -0.9510441 | 0.14 | 2.4e-05 | 0.00014 | 6e-05
2.5 | 2 | 0.35 | 16.14 | 0.3849273 | -0.4146213 | 0.06 | 5.6e-05 | 0.00014 | 6e-05
3.54 | 1 | 0.35 | 24.71 | 0.3281976 | -0.4838646 | 0.14 | 5.6e-05 | 6e-05 | 0.00014
2.5 | 1 | 0.15 | 14.39 | 0.1680878 | -0.7744637 | 0.14 | 2.4e-05 | 6e-05 | 0.00014
3.51 | 2 | 0.15 | 22.18 | 0.5700334 | -0.2440997 | 0.06 | 2.4e-05 | 0.00014 | 6e-05
2.56 | 1 | 0.35 | 44.25 | 0.793722 | -0.1003316 | 0.06 | 5.6e-05 | 0.00014 | 6e-05
2.67 | 2 | 0.15 | 5.44 | 0.1150592 | -0.9390786 | 0.14 | 5.6e-05 | 6e-05 | 0.00014
2.51 | 1 | 0.35 | 15.2 | 0.1792453 | -0.7465523 | 0.14 | 2.4e-05 | 6e-05 | 6e-05
2.52 | 1 | 0.15 | 26.03 | 0.3518994 | -0.4535815 | 0.06 | 2.4e-05 | 0.00014 | 0.00014
3.5 | 1 | 0.15 | 51.9 | 1.079002 | 0.03302228 | 0.06 | 5.6e-05 | 6e-05 | 6e-05
2.51 | 1 | 0.15 | 14.11 | 0.1642799 | -0.7844156 | 0.14 | 2.4e-05 | 0.00014 | 6e-05
3.5 | 2 | 0.15 | 37.86 | 1.218539 | 0.08583936 | 0.06 | 5.6e-05 | 6e-05 | 6e-05
3.51 | 2 | 0.35 | 17.41 | 0.4216007 | -0.3750987 | 0.14 | 2.4e-05 | 6e-05 | 6e-05
3.53 | 2 | 0.35 | 60.64 | 3.081301 | 0.4887341 | 0.06 | 2.4e-05 | 6e-05 | 0.00014
2.6 | 2 | 0.35 | 22.06 | 0.5660765 | -0.2471249 | 0.06 | 2.4e-05 | 6e-05 | 0.00014
3.54 | 2 | 0.35 | 55.01 | 2.445432 | 0.3883556 | 0.06 | 2.4e-05 | 0.00014 | 0.00014
2.51 | 1 | 0.35 | 16.39 | 0.1960292 | -0.7076793 | 0.06 | 5.6e-05 | 0.00014 | 0.00014
2.5 | 1 | 0.15 | 7.83 | 0.08495172 | -1.070828 | 0.06 | 2.4e-05 | 6e-05 | 6e-05
4.51 | 1.5 | 0.25 | 9.97 | 0.1661113 | -0.7796008 | 0.01 | 4e-05 | 0.0001 | 0.0001
3.01 | 1.5 | 0.25 | 5.24 | 0.08294639 | -1.081203 | 0.19 | 4e-05 | 0.0001 | 0.0001
3.04 | 1.5 | 0.25 | 19.05 | 0.3529957 | -0.4522306 | 0.1 | 4.59e-06 | 0.0001 | 0.0001
3 | 1.5 | 0.25 | 11.42 | 0.1933845 | -0.7135783 | 0.1 | 7.54e-05 | 0.0001 | 0.0001
3.07 | 1.5 | 0.25 | 12.43 | 0.2129154 | -0.671793 | 0.1 | 4e-05 | 1.15e-05 | 0.0001
3.08 | 1.5 | 0.25 | -0.35 | -0.005231689 |  | 0.1 | 4e-05 | 0.000189 | 0.0001
3 | 1.5 | 0.25 | 6.33 | 0.1013665 | -0.9941056 | 0.1 | 4e-05 | 0.0001 | 1.15e-05
3.06 | 1.5 | 0.25 | 12.02 | 0.2049329 | -0.6883882 | 0.1 | 4e-05 | 0.0001 | 0.000189
3.07 | 1.5 | 0.03 | 5.38 | 0.08528852 | -1.069109 | 0.1 | 4e-05 | 0.0001 | 0.0001
3 | 1.5 | 0.47 | 14.47 | 0.2537706 | -0.5955587 | 0.1 | 4e-05 | 0.0001 | 0.0001
3 | 0.39 | 0.25 | 70.91 | 0.9506669 | -0.02197163 | 0.1 | 4e-05 | 0.0001 | 0.0001
3.02 | 2.61 | 0.25 | 10.1 | 0.2932258 | -0.5327978 | 0.1 | 4e-05 | 0.0001 | 0.0001
1.9 | 1.5 | 0.25 | -10.28 | -0.1398259 |  | 0.1 | 4e-05 | 0.0001 | 0.0001
4.11 | 1.5 | 0.25 | 33.91 | 0.7696323 | -0.1137167 | 0.1 | 4e-05 | 0.0001 | 0.0001
3.01 | 1.5 | 0.25 | 17.03 | 0.3078824 | -0.5116152 | 0.1 | 4e-05 | 0.0001 | 0.0001
3.14 | 1.5 | 0.25 | 17.33 | 0.314443 | -0.5024581 | 0.1 | 4e-05 | 0.0001 | 0.0001

## Ni
pH | A/O | [D2EHPA] | extraction % | Dobs | log D (obs) | [Mn] (mol/L) | [Co] (mol/L) | [Ni] (mol/L) | [Cu] (mol/L)
3.86 | 2 | 0.15 | 6.18 | 0.1317416 | -0.880277 | 0.14 | 5.6e-05 | 0.00014 | 0.00014
3.53 | 1 | 0.35 | 30.81 | 0.4452956 | -0.3513516 | 0.14 | 5.6e-05 | 0.00014 | 6e-05
2.59 | 2 | 0.15 | 3.95 | 0.08224883 | -1.08487 | 0.14 | 5.6e-05 | 0.00014 | 0.00014
2.53 | 2 | 0.35 | -4.8 | -0.09160305 |  | 0.14 | 5.6e-05 | 6e-05 | 6e-05
3.06 | 1 | 0.35 | 5.8 | 0.06157113 | -1.210623 | 0.14 | 2.4e-05 | 0.00014 | 0.00014
3.54 | 1 | 0.15 | 13.02 | 0.1496896 | -0.8248084 | 0.06 | 5.6e-05 | 6e-05 | 0.00014
2.5 | 2 | 0.15 | 3.6 | 0.0746888 | -1.126745 | 0.14 | 2.4e-05 | 0.00014 | 6e-05
2.5 | 2 | 0.35 | 8.69 | 0.1903406 | -0.7204686 | 0.06 | 5.6e-05 | 0.00014 | 6e-05
3.54 | 1 | 0.35 | 7.61 | 0.08236822 | -1.08424 | 0.14 | 5.6e-05 | 6e-05 | 0.00014
2.5 | 1 | 0.15 | 0.17 | 0.001702895 | -2.768812 | 0.14 | 2.4e-05 | 6e-05 | 0.00014
3.51 | 2 | 0.15 | 16.83 | 0.4047132 | -0.3928526 | 0.06 | 2.4e-05 | 0.00014 | 6e-05
2.56 | 1 | 0.35 | 25.13 | 0.3356485 | -0.4741153 | 0.06 | 5.6e-05 | 0.00014 | 6e-05
2.67 | 2 | 0.15 | 20.9 | 0.528445 | -0.2770002 | 0.14 | 5.6e-05 | 6e-05 | 0.00014
2.51 | 1 | 0.35 | 10.46 | 0.1168193 | -0.9324854 | 0.14 | 2.4e-05 | 6e-05 | 6e-05
2.52 | 1 | 0.15 | 9.59 | 0.1060723 | -0.9743979 | 0.06 | 2.4e-05 | 0.00014 | 0.00014
3.5 | 1 | 0.15 | 32 | 0.4705882 | -0.3273589 | 0.06 | 5.6e-05 | 6e-05 | 6e-05
2.51 | 1 | 0.15 | 4.89 | 0.05141415 | -1.288917 | 0.14 | 2.4e-05 | 0.00014 | 6e-05
3.5 | 2 | 0.15 | 25.53 | 0.6856452 | -0.1639005 | 0.06 | 5.6e-05 | 6e-05 | 6e-05
3.51 | 2 | 0.35 | 9.01 | 0.1980437 | -0.7032389 | 0.14 | 2.4e-05 | 6e-05 | 6e-05
3.53 | 2 | 0.35 | 37.82 | 1.216468 | 0.0851008 | 0.06 | 2.4e-05 | 6e-05 | 0.00014
2.6 | 2 | 0.35 | 17.54 | 0.4254184 | -0.3711837 | 0.06 | 2.4e-05 | 6e-05 | 0.00014
3.54 | 2 | 0.35 | 31.6 | 0.9239766 | -0.03433902 | 0.06 | 2.4e-05 | 0.00014 | 0.00014
2.51 | 1 | 0.35 | 13.15 | 0.1514105 | -0.8198441 | 0.06 | 5.6e-05 | 0.00014 | 0.00014
2.5 | 1 | 0.15 | 2.51 | 0.02574623 | -1.589286 | 0.06 | 2.4e-05 | 6e-05 | 6e-05
4.51 | 1.5 | 0.25 | 6.79 | 0.1092694 | -0.9615015 | 0.01 | 4e-05 | 0.0001 | 0.0001
3.01 | 1.5 | 0.25 | 5.69 | 0.09049942 | -1.043354 | 0.19 | 4e-05 | 0.0001 | 0.0001
3.04 | 1.5 | 0.25 | 4.86 | 0.07662392 | -1.115636 | 0.1 | 4.59e-06 | 0.0001 | 0.0001
3 | 1.5 | 0.25 | -0.47 | -0.00701702 |  | 0.1 | 7.54e-05 | 0.0001 | 0.0001
3.07 | 1.5 | 0.25 | 0.41 | 0.006175319 | -2.209341 | 0.1 | 4e-05 | 1.15e-05 | 0.0001
3.08 | 1.5 | 0.25 | -1.74 | -0.02565363 |  | 0.1 | 4e-05 | 0.000189 | 0.0001
3 | 1.5 | 0.25 | 7.81 | 0.1270745 | -0.8959415 | 0.1 | 4e-05 | 0.0001 | 1.15e-05
3.06 | 1.5 | 0.25 | 2.11 | 0.03233221 | -1.490365 | 0.1 | 4e-05 | 0.0001 | 0.000189
3.07 | 1.5 | 0.03 | 16.1 | 0.2878427 | -0.5408448 | 0.1 | 4e-05 | 0.0001 | 0.0001
3 | 1.5 | 0.47 | 12.4 | 0.2123288 | -0.6729912 | 0.1 | 4e-05 | 0.0001 | 0.0001
3 | 0.39 | 0.25 | 43.58 | 0.3012442 | -0.5210812 | 0.1 | 4e-05 | 0.0001 | 0.0001
3.02 | 2.61 | 0.25 | 9.46 | 0.2727038 | -0.5643088 | 0.1 | 4e-05 | 0.0001 | 0.0001
1.9 | 1.5 | 0.25 | -3.21 | -0.04665246 |  | 0.1 | 4e-05 | 0.0001 | 0.0001
4.11 | 1.5 | 0.25 | 21.92 | 0.4211066 | -0.375608 | 0.1 | 4e-05 | 0.0001 | 0.0001
3.01 | 1.5 | 0.25 | 10.59 | 0.1776647 | -0.7503989 | 0.1 | 4e-05 | 0.0001 | 0.0001
3.14 | 1.5 | 0.25 | 9.31 | 0.1539861 | -0.8125185 | 0.1 | 4e-05 | 0.0001 | 0.0001

## Cu
pH | A/O | [D2EHPA] | extraction % | Dobs | log D (obs) | [Mn] (mol/L) | [Co] (mol/L) | [Ni] (mol/L) | [Cu] (mol/L)
3.86 | 2 | 0.15 | 37.44 | 1.196931 | 0.0780691 | 0.14 | 5.6e-05 | 0.00014 | 0.00014
3.53 | 1 | 0.35 | 93.83 | 15.20746 | 1.182057 | 0.14 | 5.6e-05 | 0.00014 | 6e-05
2.59 | 2 | 0.15 | 16.41 | 0.3926307 | -0.4060157 | 0.14 | 5.6e-05 | 0.00014 | 0.00014
2.53 | 2 | 0.35 | 38.17 | 1.234676 | 0.09155291 | 0.14 | 5.6e-05 | 6e-05 | 6e-05
3.06 | 1 | 0.35 | 83.19 | 4.94884 | 0.6945034 | 0.14 | 2.4e-05 | 0.00014 | 0.00014
3.54 | 1 | 0.15 | 80.8 | 4.208333 | 0.6241101 | 0.06 | 5.6e-05 | 6e-05 | 0.00014
2.5 | 2 | 0.15 | 20.34 | 0.5106703 | -0.2918594 | 0.14 | 2.4e-05 | 0.00014 | 6e-05
2.5 | 2 | 0.35 | 56.6 | 2.608295 | 0.4163567 | 0.06 | 5.6e-05 | 0.00014 | 6e-05
3.54 | 1 | 0.35 | 82.72 | 4.787037 | 0.6800668 | 0.14 | 5.6e-05 | 6e-05 | 0.00014
2.5 | 1 | 0.15 | 30.73 | 0.4436264 | -0.3529826 | 0.14 | 2.4e-05 | 6e-05 | 0.00014
3.51 | 2 | 0.15 | 64.64 | 3.656109 | 0.5630191 | 0.06 | 2.4e-05 | 0.00014 | 6e-05
2.56 | 1 | 0.35 | 85.06 | 5.69344 | 0.7553748 | 0.06 | 5.6e-05 | 0.00014 | 6e-05
2.67 | 2 | 0.15 | 10.65 | 0.2383884 | -0.622715 | 0.14 | 5.6e-05 | 6e-05 | 0.00014
2.51 | 1 | 0.35 | 60.66 | 1.541942 | 0.1880681 | 0.14 | 2.4e-05 | 6e-05 | 6e-05
2.52 | 1 | 0.15 | 50.93 | 1.037905 | 0.01615762 | 0.06 | 2.4e-05 | 0.00014 | 0.00014
3.5 | 1 | 0.15 | 95.48 | 21.12389 | 1.324774 | 0.06 | 5.6e-05 | 6e-05 | 6e-05
2.51 | 1 | 0.15 | 55.41 | 1.242655 | 0.09435068 | 0.14 | 2.4e-05 | 0.00014 | 6e-05
3.5 | 2 | 0.15 | 86.85 | 13.20913 | 1.120874 | 0.06 | 5.6e-05 | 6e-05 | 6e-05
3.51 | 2 | 0.35 | 70.36 | 4.747638 | 0.6764776 | 0.14 | 2.4e-05 | 6e-05 | 6e-05
3.53 | 2 | 0.35 | 94.55 | 34.69725 | 1.540295 | 0.06 | 2.4e-05 | 6e-05 | 0.00014
2.6 | 2 | 0.35 | 62.68 | 3.359057 | 0.5262173 | 0.06 | 2.4e-05 | 6e-05 | 0.00014
3.54 | 2 | 0.35 | 92.97 | 26.4495 | 1.422418 | 0.06 | 2.4e-05 | 0.00014 | 0.00014
2.51 | 1 | 0.35 | 60.82 | 1.552323 | 0.190982 | 0.06 | 5.6e-05 | 0.00014 | 0.00014
2.5 | 1 | 0.15 | 24.51 | 0.3246788 | -0.4885461 | 0.06 | 2.4e-05 | 6e-05 | 6e-05
4.51 | 1.5 | 0.25 | 55.23 | 1.850458 | 0.2672792 | 0.01 | 4e-05 | 0.0001 | 0.0001
3.01 | 1.5 | 0.25 | 34.27 | 0.782063 | -0.1067583 | 0.19 | 4e-05 | 0.0001 | 0.0001
3.04 | 1.5 | 0.25 | 58.04 | 2.074833 | 0.3169832 | 0.1 | 4.59e-06 | 0.0001 | 0.0001
3 | 1.5 | 0.25 | 46.8 | 1.319549 | 0.1204255 | 0.1 | 7.54e-05 | 0.0001 | 0.0001
3.07 | 1.5 | 0.25 | 49.88 | 1.492817 | 0.1740066 | 0.1 | 4e-05 | 1.15e-05 | 0.0001
3.08 | 1.5 | 0.25 | 27.24 | 0.5615723 | -0.2505943 | 0.1 | 4e-05 | 0.000189 | 0.0001
3 | 1.5 | 0.25 | 47.13 | 1.337148 | 0.1261794 | 0.1 | 4e-05 | 0.0001 | 1.15e-05
3.06 | 1.5 | 0.25 | 86.34 | 9.480966 | 0.9768526 | 0.1 | 4e-05 | 0.0001 | 0.000189
3.07 | 1.5 | 0.03 | 96.52 | 41.60345 | 1.619129 | 0.1 | 4e-05 | 0.0001 | 0.0001
3 | 1.5 | 0.47 | 53.51 | 1.7265 | 0.2371667 | 0.1 | 4e-05 | 0.0001 | 0.0001
3 | 0.39 | 0.25 | 96.59 | 11.04695 | 1.043242 | 0.1 | 4e-05 | 0.0001 | 0.0001
3.02 | 2.61 | 0.25 | 33.48 | 1.313632 | 0.1184737 | 0.1 | 4e-05 | 0.0001 | 0.0001
1.9 | 1.5 | 0.25 | 95.57 | 32.36005 | 1.510009 | 0.1 | 4e-05 | 0.0001 | 0.0001
4.11 | 1.5 | 0.25 | 86.33 | 9.472933 | 0.9764845 | 0.1 | 4e-05 | 0.0001 | 0.0001
3.01 | 1.5 | 0.25 | 52.43 | 1.653248 | 0.218338 | 0.1 | 4e-05 | 0.0001 | 0.0001
3.14 | 1.5 | 0.25 | 59.17 | 2.173769 | 0.3372134 | 0.1 | 4e-05 | 0.0001 | 0.0001

## combined_new
pH | A/O | [D2EHPA] | extraction_Mn | extraction_Co | extraction_Ni | extraction_Cu | Dobs_Mn | Dobs_Co | Dobs_Ni | Dobs_Cu | log D (obs)_Mn | log D (obs)_Co | log D (obs)_Ni | log D (obs)_Cu | [Mn] (mol/L) | [Co] (mol/L) | [Ni] (mol/L) | [Cu] (mol/L)
3.86 | 2 | 0.15 | 11.69 | 6.1 | 6.18 | 37.44 | 0.2647492 | 0.1299255 | 0.1317416 | 1.196931 | -0.5771654 | -0.8863058 | -0.880277 | 0.0780691 | 0.14 | 5.6e-05 | 0.00014 | 0.00014
3.53 | 1 | 0.35 | 87.23 | 36.73 | 30.81 | 93.83 | 6.830854 | 0.5805279 | 0.4452956 | 15.20746 | 0.834475 | -0.2361769 | -0.3513516 | 1.182057 | 0.14 | 5.6e-05 | 0.00014 | 6e-05
2.59 | 2 | 0.15 | 16.69 | 6.33 | 3.95 | 16.41 | 0.4006722 | 0.1351553 | 0.08224883 | 0.3926307 | -0.3972108 | -0.8691668 | -1.08487 | -0.4060157 | 0.14 | 5.6e-05 | 0.00014 | 0.00014
2.53 | 2 | 0.35 | 49.97 | 7.71 | -4.8 | 38.17 | 1.997601 | 0.167082 | -0.09160305 | 1.234676 | 0.3005088 | -0.7770703 |  | 0.09155291 | 0.14 | 5.6e-05 | 6e-05 | 6e-05
3.06 | 1 | 0.35 | 87.57 | 27.65 | 5.8 | 83.19 | 7.045052 | 0.38217 | 0.06157113 | 4.94884 | 0.8478842 | -0.4177434 | -1.210623 | 0.6945034 | 0.14 | 2.4e-05 | 0.00014 | 0.00014
3.54 | 1 | 0.15 | 88.85 | 31.68 | 13.02 | 80.8 | 7.96861 | 0.4637002 | 0.1496896 | 4.208333 | 0.9013826 | -0.3337627 | -0.8248084 | 0.6241101 | 0.06 | 5.6e-05 | 6e-05 | 0.00014
2.5 | 2 | 0.15 | 2.53 | 5.3 | 3.6 | 20.34 | 0.05191341 | 0.1119324 | 0.0746888 | 0.5106703 | -1.28472 | -0.9510441 | -1.126745 | -0.2918594 | 0.14 | 2.4e-05 | 0.00014 | 6e-05
2.5 | 2 | 0.35 | 31.68 | 16.14 | 8.69 | 56.6 | 0.9274005 | 0.3849273 | 0.1903406 | 2.608295 | -0.03273269 | -0.4146213 | -0.7204686 | 0.4163567 | 0.06 | 5.6e-05 | 0.00014 | 6e-05
3.54 | 1 | 0.35 | 71.67 | 24.71 | 7.61 | 82.72 | 2.529827 | 0.3281976 | 0.08236822 | 4.787037 | 0.4030908 | -0.4838646 | -1.08424 | 0.6800668 | 0.14 | 5.6e-05 | 6e-05 | 0.00014
3.51 | 2 | 0.15 | 37.95 | 22.18 | 16.83 | 64.64 | 1.223207 | 0.5700334 | 0.4047132 | 3.656109 | 0.08749999 | -0.2440997 | -0.3928526 | 0.5630191 | 0.06 | 2.4e-05 | 0.00014 | 6e-05
2.56 | 1 | 0.35 | 99.38 | 44.25 | 25.13 | 85.06 | 160.2903 | 0.793722 | 0.3356485 | 5.69344 | 2.204907 | -0.1003316 | -0.4741153 | 0.7553748 | 0.06 | 5.6e-05 | 0.00014 | 6e-05
2.67 | 2 | 0.15 | 21.44 | 5.44 | 20.9 | 10.65 | 0.5458248 | 0.1150592 | 0.528445 | 0.2383884 | -0.2629467 | -0.9390786 | -0.2770002 | -0.622715 | 0.14 | 5.6e-05 | 6e-05 | 0.00014
2.51 | 1 | 0.35 | 22.9 | 15.2 | 10.46 | 60.66 | 0.2970169 | 0.1792453 | 0.1168193 | 1.541942 | -0.5272189 | -0.7465523 | -0.9324854 | 0.1880681 | 0.14 | 2.4e-05 | 6e-05 | 6e-05
2.52 | 1 | 0.15 | 46.8 | 26.03 | 9.59 | 50.93 | 0.8796992 | 0.3518994 | 0.1060723 | 1.037905 | -0.05566578 | -0.4535815 | -0.9743979 | 0.01615762 | 0.06 | 2.4e-05 | 0.00014 | 0.00014
3.5 | 1 | 0.15 | 93.96 | 51.9 | 32 | 95.48 | 15.55629 | 1.079002 | 0.4705882 | 21.12389 | 1.191906 | 0.03302228 | -0.3273589 | 1.324774 | 0.06 | 5.6e-05 | 6e-05 | 6e-05
2.51 | 1 | 0.15 | 36.14 | 14.11 | 4.89 | 55.41 | 0.5659255 | 0.1642799 | 0.05141415 | 1.242655 | -0.2472408 | -0.7844156 | -1.288917 | 0.09435068 | 0.14 | 2.4e-05 | 0.00014 | 6e-05
3.5 | 2 | 0.15 | 80.73 | 37.86 | 25.53 | 86.85 | 8.378827 | 1.218539 | 0.6856452 | 13.20913 | 0.9231832 | 0.08583936 | -0.1639005 | 1.120874 | 0.06 | 5.6e-05 | 6e-05 | 6e-05
3.51 | 2 | 0.35 | 41.54 | 17.41 | 9.01 | 70.36 | 1.421143 | 0.4216007 | 0.1980437 | 4.747638 | 0.1526377 | -0.3750987 | -0.7032389 | 0.6764776 | 0.14 | 2.4e-05 | 6e-05 | 6e-05
3.53 | 2 | 0.35 | 92.92 | 60.64 | 37.82 | 94.55 | 26.24859 | 3.081301 | 1.216468 | 34.69725 | 1.419106 | 0.4887341 | 0.0851008 | 1.540295 | 0.06 | 2.4e-05 | 6e-05 | 0.00014
2.6 | 2 | 0.35 | 71.85 | 22.06 | 17.54 | 62.68 | 5.104796 | 0.5660765 | 0.4254184 | 3.359057 | 0.7079784 | -0.2471249 | -0.3711837 | 0.5262173 | 0.06 | 2.4e-05 | 6e-05 | 0.00014
3.54 | 2 | 0.35 | 99.41 | 55.01 | 31.6 | 92.97 | 336.9831 | 2.445432 | 0.9239766 | 26.4495 | 2.527608 | 0.3883556 | -0.03433902 | 1.422418 | 0.06 | 2.4e-05 | 0.00014 | 0.00014
2.51 | 1 | 0.35 | 79.67 | 16.39 | 13.15 | 60.82 | 3.918839 | 0.1960292 | 0.1514105 | 1.552323 | 0.5931574 | -0.7076793 | -0.8198441 | 0.190982 | 0.06 | 5.6e-05 | 0.00014 | 0.00014
2.5 | 1 | 0.15 | 17.14 | 7.83 | 2.51 | 24.51 | 0.2068549 | 0.08495172 | 0.02574623 | 0.3246788 | -0.6843341 | -1.070828 | -1.589286 | -0.4885461 | 0.06 | 2.4e-05 | 6e-05 | 6e-05
4.51 | 1.5 | 0.25 | 99.97 | 9.97 | 6.79 | 55.23 | 4998.5 | 0.1661113 | 0.1092694 | 1.850458 | 3.69884 | -0.7796008 | -0.9615015 | 0.2672792 | 0.01 | 4e-05 | 0.0001 | 0.0001
3.01 | 1.5 | 0.25 | 21.32 | 5.24 | 5.69 | 34.27 | 0.4064565 | 0.08294639 | 0.09049942 | 0.782063 | -0.3909859 | -1.081203 | -1.043354 | -0.1067583 | 0.19 | 4e-05 | 0.0001 | 0.0001
3.04 | 1.5 | 0.25 | 49.5 | 19.05 | 4.86 | 58.04 | 1.470297 | 0.3529957 | 0.07662392 | 2.074833 | 0.1674051 | -0.4522306 | -1.115636 | 0.3169832 | 0.1 | 4.59e-06 | 0.0001 | 0.0001
3 | 1.5 | 0.25 | 33.59 | 11.42 | -0.47 | 46.8 | 0.758696 | 0.1933845 | -0.00701702 | 1.319549 | -0.1199322 | -0.7135783 |  | 0.1204255 | 0.1 | 7.54e-05 | 0.0001 | 0.0001
3.08 | 1.5 | 0.25 | -13.33 | -0.35 | -1.74 | 27.24 | -0.1764317 | -0.005231689 | -0.02565363 | 0.5615723 |  |  |  | -0.2505943 | 0.1 | 4e-05 | 0.000189 | 0.0001
3 | 1.5 | 0.25 | 24.97 | 6.33 | 7.81 | 47.13 | 0.4992003 | 0.1013665 | 0.1270745 | 1.337148 | -0.3017251 | -0.9941056 | -0.8959415 | 0.1261794 | 0.1 | 4e-05 | 0.0001 | 1.15e-05
3.06 | 1.5 | 0.25 | 27.9 | 12.02 | 2.11 | 86.34 | 0.5804438 | 0.2049329 | 0.03233221 | 9.480966 | -0.2362398 | -0.6883882 | -1.490365 | 0.9768526 | 0.1 | 4e-05 | 0.0001 | 0.000189
3.07 | 1.5 | 0.03 | 6.83 | 5.38 | 16.1 | 96.52 | 0.1099603 | 0.08528852 | 0.2878427 | 41.60345 | -0.9587641 | -1.069109 | -0.5408448 | 1.619129 | 0.1 | 4e-05 | 0.0001 | 0.0001
3 | 1.5 | 0.47 | 64.2 | 14.47 | 12.4 | 53.51 | 2.689944 | 0.2537706 | 0.2123288 | 1.7265 | 0.4297433 | -0.5955587 | -0.6729912 | 0.2371667 | 0.1 | 4e-05 | 0.0001 | 0.0001
3 | 0.39 | 0.25 | 99.72 | 70.91 | 43.58 | 96.59 | 138.8957 | 0.9506669 | 0.3012442 | 11.04695 | 2.142689 | -0.02197163 | -0.5210812 | 1.043242 | 0.1 | 4e-05 | 0.0001 | 0.0001
3.02 | 2.61 | 0.25 | 42.02 | 10.1 | 9.46 | 33.48 | 1.891552 | 0.2932258 | 0.2727038 | 1.313632 | 0.2768183 | -0.5327978 | -0.5643088 | 0.1184737 | 0.1 | 4e-05 | 0.0001 | 0.0001
1.9 | 1.5 | 0.25 | 0.99 | -10.28 | -3.21 | 95.57 | 0.01499849 | -0.1398259 | -0.04665246 | 32.36005 | -1.823953 |  |  | 1.510009 | 0.1 | 4e-05 | 0.0001 | 0.0001
4.11 | 1.5 | 0.25 | 70.14 | 33.91 | 21.92 | 86.33 | 3.523443 | 0.7696323 | 0.4211066 | 9.472933 | 0.5469672 | -0.1137167 | -0.375608 | 0.9764845 | 0.1 | 4e-05 | 0.0001 | 0.0001
3.01 | 1.5 | 0.25 | 48.68 | 17.03 | 10.59 | 52.43 | 1.422837 | 0.3078824 | 0.1776647 | 1.653248 | 0.1531552 | -0.5116152 | -0.7503989 | 0.218338 | 0.1 | 4e-05 | 0.0001 | 0.0001
3.14 | 1.5 | 0.25 | 27.46 | 17.33 | 9.31 | 59.17 | 0.5678246 | 0.314443 | 0.1539861 | 2.173769 | -0.2457858 | -0.5024581 | -0.8125185 | 0.3372134 | 0.1 | 4e-05 | 0.0001 | 0.0001

## combined
pH | A/O | [D2EHPA] | extraction_Mn | extraction_Co | extraction_Ni | extraction_Cu | Dobs_Mn | Dobs_Co | Dobs_Ni | Dobs_Cu | log D (obs)_Mn | log D (obs)_Co | log D (obs)_Ni | log D (obs)_Cu | [Mn] (mol/L) | [Co] (mol/L) | [Ni] (mol/L) | [Cu] (mol/L)
3.86 | 2 | 0.15 | 11.69 | 6.1 | 6.18 | 37.44 | 0.2647492 | 0.1299255 | 0.1317416 | 1.196931 | -0.5771654 | -0.8863058 | -0.880277 | 0.0780691 | 0.14 | 5.6e-05 | 0.00014 | 0.00014
3.53 | 1 | 0.35 | 87.23 | 36.73 | 30.81 | 93.83 | 6.830854 | 0.5805279 | 0.4452956 | 15.20746 | 0.834475 | -0.2361769 | -0.3513516 | 1.182057 | 0.14 | 5.6e-05 | 0.00014 | 6e-05
2.59 | 2 | 0.15 | 16.69 | 6.33 | 3.95 | 16.41 | 0.4006722 | 0.1351553 | 0.08224883 | 0.3926307 | -0.3972108 | -0.8691668 | -1.08487 | -0.4060157 | 0.14 | 5.6e-05 | 0.00014 | 0.00014
2.53 | 2 | 0.35 | 49.97 | 7.71 | -4.8 | 38.17 | 1.997601 | 0.167082 | -0.09160305 | 1.234676 | 0.3005088 | -0.7770703 |  | 0.09155291 | 0.14 | 5.6e-05 | 6e-05 | 6e-05
3.06 | 1 | 0.35 | 87.57 | 27.65 | 5.8 | 83.19 | 7.045052 | 0.38217 | 0.06157113 | 4.94884 | 0.8478842 | -0.4177434 | -1.210623 | 0.6945034 | 0.14 | 2.4e-05 | 0.00014 | 0.00014
3.54 | 1 | 0.15 | 88.85 | 31.68 | 13.02 | 80.8 | 7.96861 | 0.4637002 | 0.1496896 | 4.208333 | 0.9013826 | -0.3337627 | -0.8248084 | 0.6241101 | 0.06 | 5.6e-05 | 6e-05 | 0.00014
2.5 | 2 | 0.15 | 2.53 | 5.3 | 3.6 | 20.34 | 0.05191341 | 0.1119324 | 0.0746888 | 0.5106703 | -1.28472 | -0.9510441 | -1.126745 | -0.2918594 | 0.14 | 2.4e-05 | 0.00014 | 6e-05
2.5 | 2 | 0.35 | 31.68 | 16.14 | 8.69 | 56.6 | 0.9274005 | 0.3849273 | 0.1903406 | 2.608295 | -0.03273269 | -0.4146213 | -0.7204686 | 0.4163567 | 0.06 | 5.6e-05 | 0.00014 | 6e-05
3.54 | 1 | 0.35 | 71.67 | 24.71 | 7.61 | 82.72 | 2.529827 | 0.3281976 | 0.08236822 | 4.787037 | 0.4030908 | -0.4838646 | -1.08424 | 0.6800668 | 0.14 | 5.6e-05 | 6e-05 | 0.00014
2.5 | 1 | 0.15 | 27.08 | 14.39 | 0.17 | 30.73 | 0.3713659 | 0.1680878 | 0.001702895 | 0.4436264 | -0.430198 | -0.7744637 | -2.768812 | -0.3529826 | 0.14 | 2.4e-05 | 6e-05 | 0.00014
3.51 | 2 | 0.15 | 37.95 | 22.18 | 16.83 | 64.64 | 1.223207 | 0.5700334 | 0.4047132 | 3.656109 | 0.08749999 | -0.2440997 | -0.3928526 | 0.5630191 | 0.06 | 2.4e-05 | 0.00014 | 6e-05
2.56 | 1 | 0.35 | 99.38 | 44.25 | 25.13 | 85.06 | 160.2903 | 0.793722 | 0.3356485 | 5.69344 | 2.204907 | -0.1003316 | -0.4741153 | 0.7553748 | 0.06 | 5.6e-05 | 0.00014 | 6e-05
2.67 | 2 | 0.15 | 21.44 | 5.44 | 20.9 | 10.65 | 0.5458248 | 0.1150592 | 0.528445 | 0.2383884 | -0.2629467 | -0.9390786 | -0.2770002 | -0.622715 | 0.14 | 5.6e-05 | 6e-05 | 0.00014
2.51 | 1 | 0.35 | 22.9 | 15.2 | 10.46 | 60.66 | 0.2970169 | 0.1792453 | 0.1168193 | 1.541942 | -0.5272189 | -0.7465523 | -0.9324854 | 0.1880681 | 0.14 | 2.4e-05 | 6e-05 | 6e-05
2.52 | 1 | 0.15 | 46.8 | 26.03 | 9.59 | 50.93 | 0.8796992 | 0.3518994 | 0.1060723 | 1.037905 | -0.05566578 | -0.4535815 | -0.9743979 | 0.01615762 | 0.06 | 2.4e-05 | 0.00014 | 0.00014
3.5 | 1 | 0.15 | 93.96 | 51.9 | 32 | 95.48 | 15.55629 | 1.079002 | 0.4705882 | 21.12389 | 1.191906 | 0.03302228 | -0.3273589 | 1.324774 | 0.06 | 5.6e-05 | 6e-05 | 6e-05
2.51 | 1 | 0.15 | 36.14 | 14.11 | 4.89 | 55.41 | 0.5659255 | 0.1642799 | 0.05141415 | 1.242655 | -0.2472408 | -0.7844156 | -1.288917 | 0.09435068 | 0.14 | 2.4e-05 | 0.00014 | 6e-05
3.5 | 2 | 0.15 | 80.73 | 37.86 | 25.53 | 86.85 | 8.378827 | 1.218539 | 0.6856452 | 13.20913 | 0.9231832 | 0.08583936 | -0.1639005 | 1.120874 | 0.06 | 5.6e-05 | 6e-05 | 6e-05
3.51 | 2 | 0.35 | 41.54 | 17.41 | 9.01 | 70.36 | 1.421143 | 0.4216007 | 0.1980437 | 4.747638 | 0.1526377 | -0.3750987 | -0.7032389 | 0.6764776 | 0.14 | 2.4e-05 | 6e-05 | 6e-05
3.53 | 2 | 0.35 | 92.92 | 60.64 | 37.82 | 94.55 | 26.24859 | 3.081301 | 1.216468 | 34.69725 | 1.419106 | 0.4887341 | 0.0851008 | 1.540295 | 0.06 | 2.4e-05 | 6e-05 | 0.00014
2.6 | 2 | 0.35 | 71.85 | 22.06 | 17.54 | 62.68 | 5.104796 | 0.5660765 | 0.4254184 | 3.359057 | 0.7079784 | -0.2471249 | -0.3711837 | 0.5262173 | 0.06 | 2.4e-05 | 6e-05 | 0.00014
3.54 | 2 | 0.35 | 99.41 | 55.01 | 31.6 | 92.97 | 336.9831 | 2.445432 | 0.9239766 | 26.4495 | 2.527608 | 0.3883556 | -0.03433902 | 1.422418 | 0.06 | 2.4e-05 | 0.00014 | 0.00014
2.51 | 1 | 0.35 | 79.67 | 16.39 | 13.15 | 60.82 | 3.918839 | 0.1960292 | 0.1514105 | 1.552323 | 0.5931574 | -0.7076793 | -0.8198441 | 0.190982 | 0.06 | 5.6e-05 | 0.00014 | 0.00014
2.5 | 1 | 0.15 | 17.14 | 7.83 | 2.51 | 24.51 | 0.2068549 | 0.08495172 | 0.02574623 | 0.3246788 | -0.6843341 | -1.070828 | -1.589286 | -0.4885461 | 0.06 | 2.4e-05 | 6e-05 | 6e-05
4.51 | 1.5 | 0.25 | 99.97 | 9.97 | 6.79 | 55.23 | 4998.5 | 0.1661113 | 0.1092694 | 1.850458 | 3.69884 | -0.7796008 | -0.9615015 | 0.2672792 | 0.01 | 4e-05 | 0.0001 | 0.0001
3.01 | 1.5 | 0.25 | 21.32 | 5.24 | 5.69 | 34.27 | 0.4064565 | 0.08294639 | 0.09049942 | 0.782063 | -0.3909859 | -1.081203 | -1.043354 | -0.1067583 | 0.19 | 4e-05 | 0.0001 | 0.0001
3.04 | 1.5 | 0.25 | 49.5 | 19.05 | 4.86 | 58.04 | 1.470297 | 0.3529957 | 0.07662392 | 2.074833 | 0.1674051 | -0.4522306 | -1.115636 | 0.3169832 | 0.1 | 4.59e-06 | 0.0001 | 0.0001
3 | 1.5 | 0.25 | 33.59 | 11.42 | -0.47 | 46.8 | 0.758696 | 0.1933845 | -0.00701702 | 1.319549 | -0.1199322 | -0.7135783 |  | 0.1204255 | 0.1 | 7.54e-05 | 0.0001 | 0.0001
3.07 | 1.5 | 0.25 | 43.91 | 12.43 | 0.41 | 49.88 | 1.174273 | 0.2129154 | 0.006175319 | 1.492817 | 0.06976926 | -0.671793 | -2.209341 | 0.1740066 | 0.1 | 4e-05 | 1.15e-05 | 0.0001
3.08 | 1.5 | 0.25 | -13.33 | -0.35 | -1.74 | 27.24 | -0.1764317 | -0.005231689 | -0.02565363 | 0.5615723 |  |  |  | -0.2505943 | 0.1 | 4e-05 | 0.000189 | 0.0001
3 | 1.5 | 0.25 | 24.97 | 6.33 | 7.81 | 47.13 | 0.4992003 | 0.1013665 | 0.1270745 | 1.337148 | -0.3017251 | -0.9941056 | -0.8959415 | 0.1261794 | 0.1 | 4e-05 | 0.0001 | 1.15e-05
3.06 | 1.5 | 0.25 | 27.9 | 12.02 | 2.11 | 86.34 | 0.5804438 | 0.2049329 | 0.03233221 | 9.480966 | -0.2362398 | -0.6883882 | -1.490365 | 0.9768526 | 0.1 | 4e-05 | 0.0001 | 0.000189
3.07 | 1.5 | 0.03 | 6.83 | 5.38 | 16.1 | 96.52 | 0.1099603 | 0.08528852 | 0.2878427 | 41.60345 | -0.9587641 | -1.069109 | -0.5408448 | 1.619129 | 0.1 | 4e-05 | 0.0001 | 0.0001
3 | 1.5 | 0.47 | 64.2 | 14.47 | 12.4 | 53.51 | 2.689944 | 0.2537706 | 0.2123288 | 1.7265 | 0.4297433 | -0.5955587 | -0.6729912 | 0.2371667 | 0.1 | 4e-05 | 0.0001 | 0.0001
3 | 0.39 | 0.25 | 99.72 | 70.91 | 43.58 | 96.59 | 138.8957 | 0.9506669 | 0.3012442 | 11.04695 | 2.142689 | -0.02197163 | -0.5210812 | 1.043242 | 0.1 | 4e-05 | 0.0001 | 0.0001
3.02 | 2.61 | 0.25 | 42.02 | 10.1 | 9.46 | 33.48 | 1.891552 | 0.2932258 | 0.2727038 | 1.313632 | 0.2768183 | -0.5327978 | -0.5643088 | 0.1184737 | 0.1 | 4e-05 | 0.0001 | 0.0001
1.9 | 1.5 | 0.25 | 0.99 | -10.28 | -3.21 | 95.57 | 0.01499849 | -0.1398259 | -0.04665246 | 32.36005 | -1.823953 |  |  | 1.510009 | 0.1 | 4e-05 | 0.0001 | 0.0001
4.11 | 1.5 | 0.25 | 70.14 | 33.91 | 21.92 | 86.33 | 3.523443 | 0.7696323 | 0.4211066 | 9.472933 | 0.5469672 | -0.1137167 | -0.375608 | 0.9764845 | 0.1 | 4e-05 | 0.0001 | 0.0001
3.01 | 1.5 | 0.25 | 48.68 | 17.03 | 10.59 | 52.43 | 1.422837 | 0.3078824 | 0.1776647 | 1.653248 | 0.1531552 | -0.5116152 | -0.7503989 | 0.218338 | 0.1 | 4e-05 | 0.0001 | 0.0001
3.14 | 1.5 | 0.25 | 27.46 | 17.33 | 9.31 | 59.17 | 0.5678246 | 0.314443 | 0.1539861 | 2.173769 | -0.2457858 | -0.5024581 | -0.8125185 | 0.3372134 | 0.1 | 4e-05 | 0.0001 | 0.0001