## Sheet1
| pH | A/O | [D2EHPA] | extraction_Mn | extraction_Co | extraction_Ni | extraction_Cu | Dobs_Mn | Dobs_Co | Dobs_Ni | Dobs_Cu | log D (obs)_Mn | log D (obs)_Co | log D (obs)_Ni | log D (obs)_Cu | [Mn] (mol/L) | [Co] (mol/L) | [Ni] (mol/L) | [Cu] (mol/L) | pH_scaled | A/O_scaled | [D2EHPA] _scaled | extraction_Mn_scaled | extraction_Co_scaled | extraction_Ni_scaled | extraction_Cu_scaled | Dobs_Mn_scaled | Dobs_Co_scaled | Dobs_Ni_scaled | Dobs_Cu_scaled | log D (obs)_Mn_scaled | log D (obs)_Co_scaled | log D (obs)_Ni_scaled | log D (obs)_Cu_scaled | [Mn] (mol/L)_scaled | [Co] (mol/L)_scaled | [Ni] (mol/L)_scaled | [Cu] (mol/L)_scaled
0 | 3.86 | 2 | 0.15 | 11.69 | 6.1 | 6.18 | 37.44 | 0.2647492 | 0.1299255 | 0.1317416 | 1.196931 | -0.5771654 | -0.8863058 | -0.880277 | 0.0780691 | 0.14 | 5.6e-05 | 0.00014 | 0.00014 | 3.86 | 0.7662835 | 0.15 | 0.1169351 | 0.08602454 | 0.1418082 | 0.3876178 | 5.296573e-05 | 0.04216578 | 0.1082984 | 0.02876999 | -0.5771654 | -0.8863058 | -0.880277 | 0.0780691 | 0.2283951 | 0.3390013 | 0.3217683 | 0.2190141
1 | 3.53 | 1 | 0.35 | 87.23 | 36.73 | 30.81 | 93.83 | 6.830854 | 0.5805279 | 0.4452956 | 15.20746 | 0.834475 | -0.2361769 | -0.3513516 | 1.182057 | 0.14 | 5.6e-05 | 0.00014 | 6e-05 | 3.53 | 0.3831418 | 0.35 | 0.8725618 | 0.5179805 | 0.7069757 | 0.9714256 | 0.001366581 | 0.1884035 | 0.366056 | 0.3655335 | 0.834475 | -0.2361769 | -0.3513516 | 1.182057 | 0.2283951 | 0.3390013 | 0.3217683 | -0.2316901
2 | 2.59 | 2 | 0.15 | 16.69 | 6.33 | 3.95 | 16.41 | 0.4006722 | 0.1351553 | 0.08224883 | 0.3926307 | -0.3972108 | -0.8691668 | -1.08487 | -0.4060157 | 0.14 | 5.6e-05 | 0.00014 | 0.00014 | 2.59 | 0.7662835 | 0.15 | 0.1669501 | 0.08926809 | 0.09063791 | 0.1698934 | 8.015849e-05 | 0.04386308 | 0.0676128 | 0.009437456 | -0.3972108 | -0.8691668 | -1.08487 | -0.4060157 | 0.2283951 | 0.3390013 | 0.3217683 | 0.2190141
3 | 3.06 | 1 | 0.35 | 87.57 | 27.65 | 5.8 | 83.19 | 7.045052 | 0.38217 | 0.06157113 | 4.94884 | 0.8478842 | -0.4177434 | -1.210623 | 0.6945034 | 0.14 | 2.4e-05 | 0.00014 | 0.00014 | 3.06 | 0.3831418 | 0.35 | 0.8759628 | 0.3899309 | 0.1330886 | 0.8612693 | 0.001409433 | 0.1240288 | 0.05061466 | 0.1189526 | 0.8478842 | -0.4177434 | -1.210623 | 0.6945034 | 0.2283951 | -0.2834457 | 0.3217683 | 0.2190141
4 | 3.54 | 1 | 0.15 | 88.85 | 31.68 | 13.02 | 80.8 | 7.96861 | 0.4637002 | 0.1496896 | 4.208333 | 0.9013826 | -0.3337627 | -0.8248084 | 0.6241101 | 0.06 | 5.6e-05 | 6e-05 | 0.00014 | 3.54 | 0.3831418 | 0.15 | 0.8887666 | 0.4467635 | 0.2987609 | 0.8365255 | 0.0015942 | 0.1504885 | 0.1230526 | 0.1011535 | 0.9013826 | -0.3337627 | -0.8248084 | 0.6241101 | -0.2160494 | 0.3390013 | -0.3007998 | 0.2190141
5 | 2.5 | 2 | 0.15 | 2.53 | 5.3 | 3.6 | 20.34 | 0.05191341 | 0.1119324 | 0.0746888 | 0.5106703 | -1.28472 | -0.9510441 | -1.126745 | -0.2918594 | 0.14 | 2.4e-05 | 0.00014 | 6e-05 | 2.5 | 0.7662835 | 0.15 | 0.02530759 | 0.07474263 | 0.0826067 | 0.2105808 | 1.03858e-05 | 0.03632635 | 0.06139806 | 0.01227471 | -1.28472 | -0.9510441 | -1.126745 | -0.2918594 | 0.2283951 | -0.2834457 | 0.3217683 | -0.2316901
6 | 2.5 | 2 | 0.35 | 31.68 | 16.14 | 8.69 | 56.6 | 0.9274005 | 0.3849273 | 0.1903406 | 2.608295 | -0.03273269 | -0.4146213 | -0.7204686 | 0.4163567 | 0.06 | 5.6e-05 | 0.00014 | 6e-05 | 2.5 | 0.7662835 | 0.35 | 0.3168951 | 0.2276125 | 0.1994034 | 0.585982 | 0.0001855358 | 0.1249236 | 0.1564698 | 0.0626942 | -0.03273269 | -0.4146213 | -0.7204686 | 0.4163567 | -0.2160494 | 0.3390013 | 0.3217683 | -0.2316901
7 | 3.54 | 1 | 0.35 | 71.67 | 24.71 | 7.61 | 82.72 | 2.529827 | 0.3281976 | 0.08236822 | 4.787037 | 0.4030908 | -0.4838646 | -1.08424 | 0.6800668 | 0.14 | 5.6e-05 | 6e-05 | 0.00014 | 3.54 | 0.3831418 | 0.35 | 0.7169151 | 0.3484699 | 0.1746214 | 0.8564034 | 0.0005061172 | 0.1065127 | 0.06771095 | 0.1150635 | 0.4030908 | -0.4838646 | -1.08424 | 0.6800668 | 0.2283951 | 0.3390013 | -0.3007998 | 0.2190141
8 | 2.5 | 1 | 0.15 | 27.08 | 14.39 | 0.17 | 30.73 | 0.3713659 | 0.1680878 | 0.001702895 | 0.4436264 | -0.430198 | -0.7744637 | -2.768812 | -0.3529826 | 0.14 | 2.4e-05 | 6e-05 | 0.00014 | 2.5 | 0.3831418 | 0.15 | 0.2708813 | 0.2029333 | 0.003900872 | 0.3181489 | 7.429546e-05 | 0.05455093 | 0.001399868 | 0.01066321 | -0.430198 | -0.7744637 | -2.768812 | -0.3529826 | 0.2283951 | -0.2834457 | -0.3007998 | 0.2190141
9 | 3.51 | 2 | 0.15 | 37.95 | 22.18 | 16.83 | 64.64 | 1.223207 | 0.5700334 | 0.4047132 | 3.656109 | 0.08749999 | -0.2440997 | -0.3928526 | 0.5630191 | 0.06 | 2.4e-05 | 0.00014 | 6e-05 | 3.51 | 0.7662835 | 0.15 | 0.3796139 | 0.3127909 | 0.3861863 | 0.6692204 | 0.0002447148 | 0.1849977 | 0.3326953 | 0.08787994 | 0.08749999 | -0.2440997 | -0.3928526 | 0.5630191 | -0.2160494 | -0.2834457 | 0.3217683 | -0.2316901
10 | 2.56 | 1 | 0.35 | 99.38 | 44.25 | 25.13 | 85.06 | 160.2903 | 0.793722 | 0.3356485 | 5.69344 | 2.204907 | -0.1003316 | -0.4741153 | 0.7553748 | 0.06 | 5.6e-05 | 0.00014 | 6e-05 | 2.56 | 0.3831418 | 0.35 | 0.9940982 | 0.6240305 | 0.5766407 | 0.8806295 | 0.03206768 | 0.2575931 | 0.2759204 | 0.1368502 | 2.204907 | -0.1003316 | -0.4741153 | 0.7553748 | -0.2160494 | 0.3390013 | 0.3217683 | -0.2316901
11 | 2.67 | 2 | 0.15 | 21.44 | 5.44 | 20.9 | 10.65 | 0.5458248 | 0.1150592 | 0.528445 | 0.2383884 | -0.2629467 | -0.9390786 | -0.2770002 | -0.622715 | 0.14 | 5.6e-05 | 6e-05 | 0.00014 | 2.67 | 0.7662835 | 0.15 | 0.2144643 | 0.07671697 | 0.4795778 | 0.1102599 | 0.0001091977 | 0.03734112 | 0.4344092 | 0.005730014 | -0.2629467 | -0.9390786 | -0.2770002 | -0.622715 | 0.2283951 | 0.3390013 | -0.3007998 | 0.2190141
12 | 2.51 | 1 | 0.35 | 22.9 | 15.2 | 10.46 | 60.66 | 0.2970169 | 0.1792453 | 0.1168193 | 1.541942 | -0.5272189 | -0.7465523 | -0.9324854 | 0.1880681 | 0.14 | 2.4e-05 | 6e-05 | 6e-05 | 2.51 | 0.3831418 | 0.35 | 0.2290687 | 0.2143562 | 0.2400184 | 0.6280153 | 5.94212e-05 | 0.05817195 | 0.09603152 | 0.03706284 | -0.5272189 | -0.7465523 | -0.9324854 | 0.1880681 | 0.2283951 | -0.2834457 | -0.3007998 | -0.2316901
13 | 2.52 | 1 | 0.15 | 46.8 | 26.03 | 9.59 | 50.93 | 0.8796992 | 0.3518994 | 0.1060723 | 1.037905 | -0.05566578 | -0.4535815 | -0.9743979 | 0.01615762 | 0.06 | 2.4e-05 | 0.00014 | 0.00014 | 2.52 | 0.3831418 | 0.15 | 0.4681404 | 0.367085 | 0.2200551 | 0.5272803 | 0.0001759926 | 0.1142048 | 0.08719696 | 0.02494757 | -0.05566578 | -0.4535815 | -0.9743979 | 0.01615762 | -0.2160494 | -0.2834457 | 0.3217683 | 0.2190141
14 | 3.5 | 1 | 0.15 | 93.96 | 51.9 | 32 | 95.48 | 15.55629 | 1.079002 | 0.4705882 | 21.12389 | 1.191906 | 0.03302228 | -0.3273589 | 1.324774 | 0.06 | 5.6e-05 | 6e-05 | 6e-05 | 3.5 | 0.3831418 | 0.15 | 0.939882 | 0.7319137 | 0.7342818 | 0.9885081 | 0.003112192 | 0.3501775 | 0.3868479 | 0.5077438 | 1.191906 | 0.03302228 | -0.3273589 | 1.324774 | -0.2160494 | 0.3390013 | -0.3007998 | -0.2316901
15 | 2.51 | 1 | 0.15 | 36.14 | 14.11 | 4.89 | 55.41 | 0.5659255 | 0.1642799 | 0.05141415 | 1.242655 | -0.2472408 | -0.7844156 | -1.288917 | 0.09435068 | 0.14 | 2.4e-05 | 0.00014 | 6e-05 | 2.51 | 0.3831418 | 0.15 | 0.3615085 | 0.1989846 | 0.1122074 | 0.5736619 | 0.0001132191 | 0.05331511 | 0.0422651 | 0.02986905 | -0.2472408 | -0.7844156 | -1.288917 | 0.09435068 | 0.2283951 | -0.2834457 | 0.3217683 | -0.2316901
16 | 3.5 | 2 | 0.15 | 80.73 | 37.86 | 25.53 | 86.85 | 8.378827 | 1.218539 | 0.6856452 | 13.20913 | 0.9231832 | 0.08583936 | -0.1639005 | 1.120874 | 0.06 | 5.6e-05 | 6e-05 | 6e-05 | 3.5 | 0.7662835 | 0.15 | 0.8075423 | 0.5339162 | 0.5858192 | 0.8991614 | 0.001676268 | 0.3954625 | 0.5636359 | 0.3175007 | 0.9231832 | 0.08583936 | -0.1639005 | 1.120874 | -0.2160494 | 0.3390013 | -0.3007998 | -0.2316901
17 | 3.51 | 2 | 0.35 | 41.54 | 17.41 | 9.01 | 70.36 | 1.421143 | 0.4216007 | 0.1980437 | 4.747638 | 0.1526377 | -0.3750987 | -0.7032389 | 0.6764776 | 0.14 | 2.4e-05 | 6e-05 | 6e-05 | 3.51 | 0.7662835 | 0.35 | 0.4155247 | 0.2455225 | 0.2067462 | 0.7284398 | 0.0002843138 | 0.1368255 | 0.1628022 | 0.1141165 | 0.1526377 | -0.3750987 | -0.7032389 | 0.6764776 | 0.2283951 | -0.2834457 | -0.3007998 | -0.2316901
18 | 3.53 | 2 | 0.35 | 92.92 | 60.64 | 37.82 | 94.55 | 26.24859 | 3.081301 | 1.216468 | 34.69725 | 1.419106 | 0.4887341 | 0.0851008 | 1.540295 | 0.06 | 2.4e-05 | 6e-05 | 0.00014 | 3.53 | 0.7662835 | 0.35 | 0.9294788 | 0.8551685 | 0.8678293 | 0.9788798 | 0.005251293 | 1 | 1 | 0.8339993 | 1.419106 | 0.4887341 | 0.0851008 | 1.540295 | -0.2160494 | -0.2834457 | -0.3007998 | 0.2190141
19 | 2.6 | 2 | 0.35 | 71.85 | 22.06 | 17.54 | 62.68 | 5.104796 | 0.5660765 | 0.4254184 | 3.359057 | 0.7079784 | -0.2471249 | -0.3711837 | 0.5262173 | 0.06 | 2.4e-05 | 6e-05 | 0.00014 | 2.6 | 0.7662835 | 0.35 | 0.7187156 | 0.3110986 | 0.4024782 | 0.6489285 | 0.001021266 | 0.1837135 | 0.349716 | 0.08073987 | 0.7079784 | -0.2471249 | -0.3711837 | 0.5262173 | -0.2160494 | -0.2834457 | -0.3007998 | 0.2190141
20 | 3.54 | 2 | 0.35 | 99.41 | 55.01 | 31.6 | 92.97 | 336.9831 | 2.445432 | 0.9239766 | 26.4495 | 2.527608 | 0.3883556 | -0.03433902 | 1.422418 | 0.06 | 2.4e-05 | 0.00014 | 0.00014 | 3.54 | 0.7662835 | 0.35 | 0.9943983 | 0.7757721 | 0.7251033 | 0.962522 | 0.06741684 | 0.7936363 | 0.7595567 | 0.6357526 | 2.527608 | 0.3883556 | -0.03433902 | 1.422418 | -0.2160494 | -0.2834457 | 0.3217683 | 0.2190141
21 | 2.51 | 1 | 0.35 | 79.67 | 16.39 | 13.15 | 60.82 | 3.918839 | 0.1960292 | 0.1514105 | 1.552323 | 0.5931574 | -0.7076793 | -0.8198441 | 0.190982 | 0.06 | 5.6e-05 | 0.00014 | 0.00014 | 2.51 | 0.3831418 | 0.35 | 0.7969391 | 0.2311381 | 0.3017439 | 0.6296718 | 0.000784003 | 0.06361897 | 0.1244673 | 0.03731235 | 0.5931574 | -0.7076793 | -0.8198441 | 0.190982 | -0.2160494 | 0.3390013 | 0.3217683 | 0.2190141
22 | 2.5 | 1 | 0.15 | 17.14 | 7.83 | 2.51 | 24.51 | 0.2068549 | 0.08495172 | 0.02574623 | 0.3246788 | -0.6843341 | -1.070828 | -1.589286 | -0.4885461 | 0.06 | 2.4e-05 | 6e-05 | 6e-05 | 2.5 | 0.3831418 | 0.15 | 0.1714514 | 0.1104217 | 0.05759523 | 0.253753 | 4.13834e-05 | 0.02757008 | 0.02116474 | 0.007804131 | -0.6843341 | -1.070828 | -1.589286 | -0.4885461 | -0.2160494 | -0.2834457 | -0.3007998 | -0.2316901
23 | 4.51 | 1.5 | 0.25 | 99.97 | 9.97 | 6.79 | 55.23 | 4998.5 | 0.1661113 | 0.1092694 | 1.850458 | 3.69884 | -0.7796008 | -0.9615015 | 0.2672792 | 0.01 | 4e-05 | 0.0001 | 0.0001 | 4.51 | 0.5747126 | 0.25 | 1 | 0.1406008 | 0.1558054 | 0.5717983 | 1 | 0.05390947 | 0.0898251 | 0.04447847 | 3.69884 | -0.7796008 | -0.9615015 | 0.2672792 | -0.4938272 | 0.02777778 | 0.01048422 | -0.006338028
24 | 3.01 | 1.5 | 0.25 | 21.32 | 5.24 | 5.69 | 34.27 | 0.4064565 | 0.08294639 | 0.09049942 | 0.782063 | -0.3909859 | -1.081203 | -1.043354 | -0.1067583 | 0.19 | 4e-05 | 0.0001 | 0.0001 | 3.01 | 0.5747126 | 0.25 | 0.213264 | 0.07389649 | 0.1305645 | 0.3547986 | 8.13157e-05 | 0.02691928 | 0.07439521 | 0.01879803 | -0.3909859 | -1.081203 | -1.043354 | -0.1067583 | 0.5061728 | 0.02777778 | 0.01048422 | -0.006338028
25 | 3.04 | 1.5 | 0.25 | 49.5 | 19.05 | 4.86 | 58.04 | 1.470297 | 0.3529957 | 0.07662392 | 2.074833 | 0.1674051 | -0.4522306 | -1.115636 | 0.3169832 | 0.1 | 4.59e-06 | 0.0001 | 0.0001 | 3.04 | 0.5747126 | 0.25 | 0.4951485 | 0.2686504 | 0.111519 | 0.6008904 | 0.0002941477 | 0.1145606 | 0.06298884 | 0.04987166 | 0.1674051 | -0.4522306 | -1.115636 | 0.3169832 | 0.00617284 | -0.6609987 | 0.01048422 | -0.006338028
26 | 3.07 | 1.5 | 0.25 | 43.91 | 12.43 | 0.41 | 49.88 | 1.174273 | 0.2129154 | 0.006175319 | 1.492817 | 0.06976926 | -0.671793 | -2.209341 | 0.1740066 | 0.1 | 4e-05 | 1.15e-05 | 0.0001 | 3.07 | 0.5747126 | 0.25 | 0.4392318 | 0.1752926 | 0.009407985 | 0.5164096 | 0.0002349252 | 0.06909919 | 0.005076432 | 0.03588206 | 0.06976926 | -0.671793 | -2.209341 | 0.1740066 | 0.00617284 | 0.02777778 | -0.6782317 | -0.006338028
27 | 3 | 1.5 | 0.25 | 24.97 | 6.33 | 7.81 | 47.13 | 0.4992003 | 0.1013665 | 0.1270745 | 1.337148 | -0.3017251 | -0.9941056 | -0.8959415 | 0.1261794 | 0.1 | 4e-05 | 0.0001 | 1.15e-05 | 3 | 0.5747126 | 0.25 | 0.2497749 | 0.08926809 | 0.1792106 | 0.4879387 | 9.987002e-05 | 0.03289731 | 0.1044618 | 0.03214031 | -0.3017251 | -0.9941056 | -0.8959415 | 0.1261794 | 0.00617284 | 0.02777778 | 0.01048422 | -0.5049296
28 | 3.06 | 1.5 | 0.25 | 27.9 | 12.02 | 2.11 | 86.34 | 0.5804438 | 0.2049329 | 0.03233221 | 9.480966 | -0.2362398 | -0.6883882 | -1.490365 | 0.9768526 | 0.1 | 4e-05 | 0.0001 | 0.000189 | 3.06 | 0.5747126 | 0.25 | 0.2790837 | 0.1695106 | 0.0484167 | 0.8938814 | 0.0001161236 | 0.06650858 | 0.02657875 | 0.227889 | -0.2362398 | -0.6883882 | -1.490365 | 0.9768526 | 0.00617284 | 0.02777778 | 0.01048422 | 0.4950704
29 | 3.07 | 1.5 | 0.03 | 6.83 | 5.38 | 16.1 | 96.52 | 0.1099603 | 0.08528852 | 0.2878427 | 41.60345 | -0.9587641 | -1.069109 | -0.5408448 | 1.619129 | 0.1 | 4e-05 | 0.0001 | 0.0001 | 3.07 | 0.5747126 | 0.03 | 0.0683205 | 0.07587082 | 0.3694355 | 0.9992753 | 2.199866e-05 | 0.02767939 | 0.2366216 | 1 | -0.9587641 | -1.069109 | -0.5408448 | 1.619129 | 0.00617284 | 0.02777778 | 0.01048422 | -0.006338028
30 | 3 | 1.5 | 0.47 | 64.2 | 14.47 | 12.4 | 53.51 | 2.689944 | 0.2537706 | 0.2123288 | 1.7265 | 0.4297433 | -0.5955587 | -0.6729912 | 0.2371667 | 0.1 | 4e-05 | 0.0001 | 0.0001 | 3 | 0.5747126 | 0.47 | 0.6421927 | 0.2040615 | 0.2845342 | 0.5539911 | 0.0005381503 | 0.08235827 | 0.1745453 | 0.04149897 | 0.4297433 | -0.5955587 | -0.6729912 | 0.2371667 | 0.00617284 | 0.02777778 | 0.01048422 | -0.006338028
31 | 3 | 0.39 | 0.25 | 99.72 | 70.91 | 43.58 | 96.59 | 138.8957 | 0.9506669 | 0.3012442 | 11.04695 | 2.142689 | -0.02197163 | -0.5210812 | 1.043242 | 0.1 | 4e-05 | 0.0001 | 0.0001 | 3 | 0.1494253 | 0.25 | 0.9974992 | 1 | 1 | 1 | 0.02778748 | 0.3085278 | 0.2476384 | 0.2655297 | 2.142689 | -0.02197163 | -0.5210812 | 1.043242 | 0.00617284 | 0.02777778 | 0.01048422 | -0.006338028
32 | 3.02 | 2.61 | 0.25 | 42.02 | 10.1 | 9.46 | 33.48 | 1.891552 | 0.2932258 | 0.2727038 | 1.313632 | 0.2768183 | -0.5327978 | -0.5643088 | 0.1184737 | 0.1 | 4e-05 | 0.0001 | 0.0001 | 3.02 | 1 | 0.25 | 0.4203261 | 0.1424341 | 0.2170721 | 0.3466197 | 0.000378424 | 0.09516299 | 0.2241766 | 0.03157507 | 0.2768183 | -0.5327978 | -0.5643088 | 0.1184737 | 0.00617284 | 0.02777778 | 0.01048422 | -0.006338028
33 | 4.11 | 1.5 | 0.25 | 70.14 | 33.91 | 21.92 | 86.33 | 3.523443 | 0.7696323 | 0.4211066 | 9.472933 | 0.5469672 | -0.1137167 | -0.375608 | 0.9764845 | 0.1 | 4e-05 | 0.0001 | 0.0001 | 4.11 | 0.5747126 | 0.25 | 0.7016105 | 0.4782118 | 0.502983 | 0.8937778 | 0.0007049 | 0.2497751 | 0.3461714 | 0.2276959 | 0.5469672 | -0.1137167 | -0.375608 | 0.9764845 | 0.00617284 | 0.02777778 | 0.01048422 | -0.006338028
34 | 3.01 | 1.5 | 0.25 | 48.68 | 17.03 | 10.59 | 52.43 | 1.422837 | 0.3078824 | 0.1776647 | 1.653248 | 0.1531552 | -0.5116152 | -0.7503989 | 0.218338 | 0.1 | 4e-05 | 0.0001 | 0.0001 | 3.01 | 0.5747126 | 0.25 | 0.4869461 | 0.2401636 | 0.2430014 | 0.5428098 | 0.0002846528 | 0.09991961 | 0.1460496 | 0.03973824 | 0.1531552 | -0.5116152 | -0.7503989 | 0.218338 | 0.00617284 | 0.02777778 | 0.01048422 | -0.006338028
35 | 3.14 | 1.5 | 0.25 | 27.46 | 17.33 | 9.31 | 59.17 | 0.5678246 | 0.314443 | 0.1539861 | 2.173769 | -0.2457858 | -0.5024581 | -0.8125185 | 0.3372134 | 0.1 | 4e-05 | 0.0001 | 0.0001 | 3.14 | 0.5747126 | 0.25 | 0.2746824 | 0.2443943 | 0.2136301 | 0.6125893 | 0.000113599 | 0.1020488 | 0.1265846 | 0.05224974 | -0.2457858 | -0.5024581 | -0.8125185 | 0.3372134 | 0.00617284 | 0.02777778 | 0.01048422 | -0.006338028