## Cyanex 272
Metal | % Extraction | pH | Test Type | Single Metal Systems
Fe3+ | 8.8 | 0.25 | Metals | 0.015M as Sulfates
| 23.6 | 0.85 | Cyanex 272 | 0.6M
| 61.2 | 1.33 | Modifier | nonylphenol (10 vol%)
| 88.1 | 1.75 | Temperature | 50°C
| 98.7 | 2.31 | O/A | 1:1
Zn2+ | 14.6 | 0.9
| 24.2 | 1.42
| 53.3 | 1.88
| 87.7 | 2.4
| 99.4 | 3.08
Cu2+ | 6.4 | 1.79
| 17.7 | 2.64
| 21.7 | 2.9
| 73.9 | 3.56
| 85.7 | 3.84
| 94.8 | 4.08
Co2+ | 9.2 | 1.78
| 19 | 3.34
| 70.8 | 4.11
| 99.8 | 5.98
Ca2+ | 3.4 | 4.15
| 20.4 | 4.53
| 81.7 | 5.38
| 99.6 | 6.52
Cd2+ | 4.2 | 2
| 19.7 | 3
| 63.1 | 3.51
| 91 | 4
| 99.5 | 5
Ni2+ | 27.6 | 6.33
| 36 | 6.59
| 52.3 | 6.72
| 84 | 7.22
| 92.8 | 7.47
Mg2+ | 14.5 | 3
| 29.7 | 4.2
| 67.1 | 4.76
| 82 | 4.99
| 97.4 | 5.81
Al3+ | 23.9 | 1.11
| 41.9 | 2.5
| 87.5 | 2.92
| 97.2 | 3.14
Mn2+ | 42.3 | 3.4
| 86.1 | 3.96
| 99.8 | 5.66
V4+ | 7.9 | 1.11
| 21.1 | 1.34
| 46.5 | 1.44
| 85.1 | 1.81

## DEHPA
Metal | % Extraction | pH | Test Type | Single Metal Systems
Cu2+ | 0.1 | 1.55 | Metals | 0.01M as Sulfates
| 2 | 2 | DEHPA | 0.1M with no modifier
| 4 | 2.26 | Temperature | Room Temperature
| 11 | 2.51 | O/A | 1:1
| 37 | 3.08
| 85 | 3.57
| 99.9 | 4.3
Zn2+ | 4 | 1
| 5 | 1.08
| 23 | 1.44
| 47 | 1.63
| 54 | 1.7
| 85 | 1.97
| 88 | 2.07
| 94 | 2.18
| 98 | 2.3
| 99 | 2.46
Mn2+ | 0.3 | 1.4
| 1 | 1.69
| 9 | 2.19
| 14 | 2.26
| 19.6 | 2.39
| 20.3 | 2.41
| 32 | 2.62
| 44 | 2.82
| 69 | 2.96
| 77 | 3.33
| 99.5 | 4.25
Co2+ | 2 | 2.58
| 3 | 2.78
| 6 | 3.01
| 12 | 3.22
| 23.5 | 3.46
| 38 | 3.7
| 58.5 | 3.81
| 85 | 4.27
| 99 | 5
| 99.9 | 5.56
Ni2+ | 0.1 | 2.87
| 0.5 | 3.02
| 6 | 3.74
| 11 | 3.85
| 22.5 | 4.23
| 58.5 | 4.53
| 74 | 4.59
| 82.5 | 4.8
| 98.6 | 5.14
| 99.9 | 5.76
Fe3+ | 0.1 | 0.02
| 24 | 0.13
| 55 | 0.33
| 71 | 0.43
| 84 | 0.6
| 93 | 0.74
| 97 | 0.98
| 98.6 | 1.12
| 99.3 | 1.22
| 99.4 | 1.24
| 99.7 | 1.36
| 99.9 | 1.65
| 99.9 | 1.94
Ca2+ | 0.3 | 0.97
| 2 | 1.42
| 4 | 1.58
| 9 | 1.79
| 15 | 1.88
| 24 | 2.08
| 40 | 2.31
| 75 | 2.81
| 80 | 3.02
| 88 | 3.22
| 99 | 4.06
Fe2+ | 7 | -0.27
| 15 | 0.14
| 20 | 0.29
| 64 | 1.42
| 70 | 2.17
Cd2+ | 0 | 1.48
| 1 | 1.81
| 7 | 2.13
| 19 | 2.34
| 46 | 2.78
| 78 | 3.35
| 96 | 3.98
| 99 | 5.3
Mg2+ | 0 | 1.5
| 2 | 2.48
| 11 | 3.05
| 31 | 3.46
| 53 | 3.82
| 75 | 4.1
| 95 | 4.65
| 99 | 5.44

## DEHPA_combined
pH | A/O | [D2EHPA] | extraction_Mn | extraction_Co | extraction_Ni | extraction_Cu | Dobs_Mn | Dobs_Co | Dobs_Ni | Dobs_Cu | log D (obs)_Mn | log D (obs)_Co | log D (obs)_Ni | log D (obs)_Cu | [Mn] (mol/L) | [Co] (mol/L) | [Ni] (mol/L) | [Cu] (mol/L) | Mn_el_fac | Co_el_fac | Ni_el_fac | Cu_el_fac | effective logD
1.4 | 1 | 0.1 | 0.3 | 0 | 0 | 0 | 0.0003009027 | 0 | 0 | 0 | -3.521574 | 0 | 0 | 0 | 0.01 | 0 | 0 | 0 | 1 | 0 | 0 | 0 | -3.521574
1.69 | 1 | 0.1 | 1 | 0 | 0 | 0 | 0.001010101 | 0 | 0 | 0 | -2.995635 | 0 | 0 | 0 | 0.01 | 0 | 0 | 0 | 1 | 0 | 0 | 0 | -2.995635
2.19 | 1 | 0.1 | 9 | 0 | 0 | 0 | 0.00989011 | 0 | 0 | 0 | -2.004799 | 0 | 0 | 0 | 0.01 | 0 | 0 | 0 | 1 | 0 | 0 | 0 | -2.004799
2.26 | 1 | 0.1 | 14 | 0 | 0 | 0 | 0.01627907 | 0 | 0 | 0 | -1.78837 | 0 | 0 | 0 | 0.01 | 0 | 0 | 0 | 1 | 0 | 0 | 0 | -1.78837
2.39 | 1 | 0.1 | 19.6 | 0 | 0 | 0 | 0.02437811 | 0 | 0 | 0 | -1.613 | 0 | 0 | 0 | 0.01 | 0 | 0 | 0 | 1 | 0 | 0 | 0 | -1.613
2.41 | 1 | 0.1 | 20.3 | 0 | 0 | 0 | 0.02547051 | 0 | 0 | 0 | -1.593962 | 0 | 0 | 0 | 0.01 | 0 | 0 | 0 | 1 | 0 | 0 | 0 | -1.593962
2.62 | 1 | 0.1 | 32 | 0 | 0 | 0 | 0.04705882 | 0 | 0 | 0 | -1.327359 | 0 | 0 | 0 | 0.01 | 0 | 0 | 0 | 1 | 0 | 0 | 0 | -1.327359
2.82 | 1 | 0.1 | 44 | 0 | 0 | 0 | 0.07857143 | 0 | 0 | 0 | -1.104735 | 0 | 0 | 0 | 0.01 | 0 | 0 | 0 | 1 | 0 | 0 | 0 | -1.104735
2.96 | 1 | 0.1 | 69 | 0 | 0 | 0 | 0.2225806 | 0 | 0 | 0 | -0.6525126 | 0 | 0 | 0 | 0.01 | 0 | 0 | 0 | 1 | 0 | 0 | 0 | -0.6525126
3.33 | 1 | 0.1 | 77 | 0 | 0 | 0 | 0.3347826 | 0 | 0 | 0 | -0.4752371 | 0 | 0 | 0 | 0.01 | 0 | 0 | 0 | 1 | 0 | 0 | 0 | -0.4752371
4.25 | 1 | 0.1 | 99.5 | 0 | 0 | 0 | 19.9 | 0 | 0 | 0 | 1.298853 | 0 | 0 | 0 | 0.01 | 0 | 0 | 0 | 1 | 0 | 0 | 0 | 1.298853
2.58 | 1 | 0.1 | 0 | 2 | 0 | 0 | 0 | 0.02040816 | 0 | 0 | 0 | -1.690196 | 0 | 0 | 0 | 0.01 | 0 | 0 | 0 | 1 | 0 | 0 | -1.690196
2.78 | 1 | 0.1 | 0 | 3 | 0 | 0 | 0 | 0.03092784 | 0 | 0 | 0 | -1.50965 | 0 | 0 | 0 | 0.01 | 0 | 0 | 0 | 1 | 0 | 0 | -1.50965
3.01 | 1 | 0.1 | 0 | 6 | 0 | 0 | 0 | 0.06382979 | 0 | 0 | 0 | -1.194977 | 0 | 0 | 0 | 0.01 | 0 | 0 | 0 | 1 | 0 | 0 | -1.194977
3.22 | 1 | 0.1 | 0 | 12 | 0 | 0 | 0 | 0.1363636 | 0 | 0 | 0 | -0.8653014 | 0 | 0 | 0 | 0.01 | 0 | 0 | 0 | 1 | 0 | 0 | -0.8653014
3.46 | 1 | 0.1 | 0 | 23.5 | 0 | 0 | 0 | 0.3071895 | 0 | 0 | 0 | -0.5125936 | 0 | 0 | 0 | 0.01 | 0 | 0 | 0 | 1 | 0 | 0 | -0.5125936
3.7 | 1 | 0.1 | 0 | 38 | 0 | 0 | 0 | 0.6129032 | 0 | 0 | 0 | -0.2126081 | 0 | 0 | 0 | 0.01 | 0 | 0 | 0 | 1 | 0 | 0 | -0.2126081
3.81 | 1 | 0.1 | 0 | 58.5 | 0 | 0 | 0 | 1.409639 | 0 | 0 | 0 | 0.1491078 | 0 | 0 | 0 | 0.01 | 0 | 0 | 0 | 1 | 0 | 0 | 0.1491078
4.27 | 1 | 0.1 | 0 | 85 | 0 | 0 | 0 | 5.666667 | 0 | 0 | 0 | 0.7533277 | 0 | 0 | 0 | 0.01 | 0 | 0 | 0 | 1 | 0 | 0 | 0.7533277
5 | 1 | 0.1 | 0 | 99 | 0 | 0 | 0 | 99 | 0 | 0 | 0 | 1.995635 | 0 | 0 | 0 | 0.01 | 0 | 0 | 0 | 1 | 0 | 0 | 1.995635
5.56 | 1 | 0.1 | 0 | 99.9 | 0 | 0 | 0 | 999 | 0 | 0 | 0 | 2.999565 | 0 | 0 | 0 | 0.01 | 0 | 0 | 0 | 1 | 0 | 0 | 2.999565
2.87 | 1 | 0.1 | 0 | 0 | 0.1 | 0 | 0 | 0 | 0.001001001 | 0 | 0 | 0 | -2.999565 | 0 | 0 | 0 | 0.01 | 0 | 0 | 0 | 1 | 0 | -2.999565
3.02 | 1 | 0.1 | 0 | 0 | 0.5 | 0 | 0 | 0 | 0.005025126 | 0 | 0 | 0 | -2.298853 | 0 | 0 | 0 | 0.01 | 0 | 0 | 0 | 1 | 0 | -2.298853
3.74 | 1 | 0.1 | 0 | 0 | 6 | 0 | 0 | 0 | 0.06382979 | 0 | 0 | 0 | -1.194977 | 0 | 0 | 0 | 0.01 | 0 | 0 | 0 | 1 | 0 | -1.194977
3.85 | 1 | 0.1 | 0 | 0 | 11 | 0 | 0 | 0 | 0.1235955 | 0 | 0 | 0 | -0.9079973 | 0 | 0 | 0 | 0.01 | 0 | 0 | 0 | 1 | 0 | -0.9079973
4.23 | 1 | 0.1 | 0 | 0 | 22.5 | 0 | 0 | 0 | 0.2903226 | 0 | 0 | 0 | -0.5371192 | 0 | 0 | 0 | 0.01 | 0 | 0 | 0 | 1 | 0 | -0.5371192
4.53 | 1 | 0.1 | 0 | 0 | 58.5 | 0 | 0 | 0 | 1.409639 | 0 | 0 | 0 | 0.1491078 | 0 | 0 | 0 | 0.01 | 0 | 0 | 0 | 1 | 0 | 0.1491078
4.59 | 1 | 0.1 | 0 | 0 | 74 | 0 | 0 | 0 | 2.846154 | 0 | 0 | 0 | 0.4542584 | 0 | 0 | 0 | 0.01 | 0 | 0 | 0 | 1 | 0 | 0.4542584
4.8 | 1 | 0.1 | 0 | 0 | 82.5 | 0 | 0 | 0 | 4.714286 | 0 | 0 | 0 | 0.6734159 | 0 | 0 | 0 | 0.01 | 0 | 0 | 0 | 1 | 0 | 0.6734159
5.14 | 1 | 0.1 | 0 | 0 | 98.6 | 0 | 0 | 0 | 70.42857 | 0 | 0 | 0 | 1.847749 | 0 | 0 | 0 | 0.01 | 0 | 0 | 0 | 1 | 0 | 1.847749
5.76 | 1 | 0.1 | 0 | 0 | 99.9 | 0 | 0 | 0 | 999 | 0 | 0 | 0 | 2.999565 | 0 | 0 | 0 | 0.01 | 0 | 0 | 0 | 1 | 0 | 2.999565
1.55 | 1 | 0.1 | 0 | 0 | 0 | 0.1 | 0 | 0 | 0 | 0.001001001 | 0 | 0 | 0 | -2.999565 | 0 | 0 | 0 | 0.01 | 0 | 0 | 0 | 1 | -2.999565
2 | 1 | 0.1 | 0 | 0 | 0 | 2 | 0 | 0 | 0 | 0.02040816 | 0 | 0 | 0 | -1.690196 | 0 | 0 | 0 | 0.01 | 0 | 0 | 0 | 1 | -1.690196
2.26 | 1 | 0.1 | 0 | 0 | 0 | 4 | 0 | 0 | 0 | 0.04166667 | 0 | 0 | 0 | -1.380211 | 0 | 0 | 0 | 0.01 | 0 | 0 | 0 | 1 | -1.380211
2.51 | 1 | 0.1 | 0 | 0 | 0 | 11 | 0 | 0 | 0 | 0.1235955 | 0 | 0 | 0 | -0.9079973 | 0 | 0 | 0 | 0.01 | 0 | 0 | 0 | 1 | -0.9079973
3.08 | 1 | 0.1 | 0 | 0 | 0 | 37 | 0 | 0 | 0 | 0.5873016 | 0 | 0 | 0 | -0.2311388 | 0 | 0 | 0 | 0.01 | 0 | 0 | 0 | 1 | -0.2311388
3.57 | 1 | 0.1 | 0 | 0 | 0 | 85 | 0 | 0 | 0 | 5.666667 | 0 | 0 | 0 | 0.7533277 | 0 | 0 | 0 | 0.01 | 0 | 0 | 0 | 1 | 0.7533277
4.3 | 1 | 0.1 | 0 | 0 | 0 | 99.9 | 0 | 0 | 0 | 999 | 0 | 0 | 0 | 2.999565 | 0 | 0 | 0 | 0.01 | 0 | 0 | 0 | 1 | 2.999565